## List1
Author | DOI | Aggregate properties | Coarse aggregate content (%) | Middle aggregate content (%) | Fine aggregate content (%) | Gsb = bulk specific gravity of aggregate (g/cm3) | VMA = Voids in the Mineral Aggregate (%) | Binder properties | Binder type | Binder content (%) | Filler/Bitumen Ratio | Penetration 25°C (dmm) | Softening point (°C) | Flash point (°) | Ductility 25°C (cm) | Viscoelasticity 135°C (m×Pa) | Asphalt concrete properties | RAP = Recycled asphalt pavement content (%) | Gmb = bulk specific gravity (g/cm3) | Air Voids (%) | Test conditions | Loading mode (4PB, IDT, SCB, etc.) | Loading frequency (Hz) | Controlled mode (stress/strain) | Test temperature (°C) | Loading waveform (sinusoidal, haversin) | Initial Stress (MPa) | Initial strain (µɛ) | Test results | MS = Marshall stability (kN) | MF = Marshall Flow (dmm) | MQ = Marshall Quotient | SR = Stifness reduction (%) | GR = Pseudo strain energy | DE = Dissipated energy (kJ/m3) | Phas angle (°) | Initial stiffness (Mpa) | Number of cycles (times)
Li et al., 2011 | doi:10.1016/j.conbuildmat.2011.07.001 | [7 empty] | PG 64-22 | 4 | [7 empty] | 0 |  | 7.2 |  | 4PB | 10 | Strain | 20 | Hav | x | 500 |  |  |  |  | 0.5 |  | 0.382 |  | 6540 | 29555 | V tomto článku je ještě IDT test, který má DE jiné.
Li et al., 2011 | doi:10.1016/j.conbuildmat.2011.07.001 | [7 empty] | PG 64-22 | 4 | [7 empty] | 0 |  | 7.2 |  | 4PB | 10 | Strain | 20 | Hav | x | 750 |  |  |  |  | 0.5 |  | 0.738 |  | 5771 | 4160
Li et al., 2011 | doi:10.1016/j.conbuildmat.2011.07.001 | [7 empty] | PG 64-22 | 4.5 | [7 empty] | 0 |  | 4.8 |  | 4PB | 10 | Strain | 20 | Hav | x | 500 |  |  |  |  | 0.5 |  | 0.499 |  | 6147 | 40150
Li et al., 2011 | doi:10.1016/j.conbuildmat.2011.07.001 | [7 empty] | PG 64-22 | 4.5 | [7 empty] | 0 |  | 4.8 |  | 4PB | 10 | Strain | 20 | Hav | x | 750 |  |  |  |  | 0.5 |  | 0.918 |  | 5061 | 4530
Li et al., 2011 | doi:10.1016/j.conbuildmat.2011.07.001 | [7 empty] | PG 64-22 | 5 | [7 empty] | 0 |  | 2.8 |  | 4PB | 10 | Strain | 20 | Hav | x | 500 |  |  |  |  | 0.5 |  | 0.552 |  | 5892 | 67405
Li et al., 2011 | doi:10.1016/j.conbuildmat.2011.07.001 | [7 empty] | PG 64-22 | 5 | [7 empty] | 0 |  | 2.8 |  | 4PB | 10 | Strain | 20 | Hav | x | 750 |  |  |  |  | 0.5 |  | 1.125 |  | 4872 | 10250
Li et al., 2011 | doi:10.1016/j.conbuildmat.2011.07.001 | [7 empty] | PG 64-22 | 5.5 | [7 empty] | 0 |  | 1.7 |  | 4PB | 10 | Strain | 20 | Hav | x | 500 |  |  |  |  | 0.5 |  | 0.496 |  | 5685 | 96590
Li et al., 2011 | doi:10.1016/j.conbuildmat.2011.07.001 | [7 empty] | PG 64-22 | 5.5 | [7 empty] | 0 |  | 1.7 |  | 4PB | 10 | Strain | 20 | Hav | x | 750 |  |  |  |  | 0.5 |  | 1.17 |  | 5686 | 10420
Li et al., 2011 | doi:10.1016/j.conbuildmat.2011.07.001 | [7 empty] | PG 64-22 | 6 | [7 empty] | 0 |  | 1.3 |  | 4PB | 10 | Strain | 20 | Hav | x | 500 |  |  |  |  | 0.5 |  | 0.53 |  | 5617 | 123790
Li et al., 2011 | doi:10.1016/j.conbuildmat.2011.07.001 | [7 empty] | PG 64-22 | 6 | [7 empty] | 0 |  | 1.3 |  | 4PB | 10 | Strain | 20 | Hav | x | 750 |  |  |  |  | 0.5 |  | 1.046 |  | 6048 | 10350
Li et al., 2011 | doi:10.1016/j.conbuildmat.2011.07.001 | [7 empty] | PG 76-22 | 4 | [7 empty] | 0 |  | 7.7 |  | 4PB | 10 | Strain | 20 | Hav | x | 500 |  |  |  |  | 0.5 |  | 0.287 |  | 3991 | 54670
Li et al., 2011 | doi:10.1016/j.conbuildmat.2011.07.001 | [7 empty] | PG 76-22 | 4 | [7 empty] | 0 |  | 7.7 |  | 4PB | 10 | Strain | 20 | Hav | x | 750 |  |  |  |  | 0.5 |  | 0.864 |  | 4505 | 8140
Li et al., 2011 | doi:10.1016/j.conbuildmat.2011.07.001 | [7 empty] | PG 76-22 | 4 | [7 empty] | 0 |  | 7.7 |  | 4PB | 10 | Strain | 20 | Hav | x | 1000 |  |  |  |  | 0.5 |  | 1.388 |  | 4069 | 4450
Li et al., 2011 | doi:10.1016/j.conbuildmat.2011.07.001 | [7 empty] | PG 76-22 | 4.5 | [7 empty] | 0 |  | 5.7 |  | 4PB | 10 | Strain | 20 | Hav | x | 500 |  |  |  |  | 0.5 |  | 0.365 |  | 4196 | 128700
Li et al., 2011 | doi:10.1016/j.conbuildmat.2011.07.001 | [7 empty] | PG 76-22 | 4.5 | [7 empty] | 0 |  | 5.7 |  | 4PB | 10 | Strain | 20 | Hav | x | 750 |  |  |  |  | 0.5 |  | 0.79 |  | 3900 | 24000
Li et al., 2011 | doi:10.1016/j.conbuildmat.2011.07.001 | [7 empty] | PG 76-22 | 4.5 | [7 empty] | 0 |  | 5.7 |  | 4PB | 10 | Strain | 20 | Hav | x | 1000 |  |  |  |  | 0.5 |  | 1.24 |  | 3570 | 6980
Li et al., 2011 | doi:10.1016/j.conbuildmat.2011.07.001 | [7 empty] | PG 76-22 | 5 | [7 empty] | 0 |  | 3.2 |  | 4PB | 10 | Strain | 20 | Hav | x | 500 |  |  |  |  | 0.5 |  | 0.344 |  | 3429 | 954660
Li et al., 2011 | doi:10.1016/j.conbuildmat.2011.07.001 | [7 empty] | PG 76-22 | 5 | [7 empty] | 0 |  | 3.2 |  | 4PB | 10 | Strain | 20 | Hav | x | 750 |  |  |  |  | 0.5 |  | 0.711 |  | 2818 | 59150
Li et al., 2011 | doi:10.1016/j.conbuildmat.2011.07.001 | [7 empty] | PG 76-22 | 5 | [7 empty] | 0 |  | 3.2 |  | 4PB | 10 | Strain | 20 | Hav | x | 1000 |  |  |  |  | 0.5 |  | 1.511 |  | 3482 | 15880
Li et al., 2011 | doi:10.1016/j.conbuildmat.2011.07.001 | [7 empty] | PG 76-22 | 5.5 | [7 empty] | 0 |  | 2.1 |  | 4PB | 10 | Strain | 20 | Hav | x | 500 |  |  |  |  | 0.5 |  | 0.387 |  | 3982 | 1587510
Li et al., 2011 | doi:10.1016/j.conbuildmat.2011.07.001 | [7 empty] | PG 76-22 | 5.5 | [7 empty] | 0 |  | 2.1 |  | 4PB | 10 | Strain | 20 | Hav | x | 750 |  |  |  |  | 0.5 |  | 0.979 |  | 4316 | 66320
Li et al., 2011 | doi:10.1016/j.conbuildmat.2011.07.001 | [7 empty] | PG 76-22 | 5.5 | [7 empty] | 0 |  | 2.1 |  | 4PB | 10 | Strain | 20 | Hav | x | 1000 |  |  |  |  | 0.5 |  | 0.935 |  | 2096 | 17580
Qingyu Zhang, 2022 | https://doi.org/10.1016/j.cscm.2022.e01743 |  | Asi to bude na hovno článek
Jun Zhang, 2013 | 10.1080/14680629.2013.812843
Sanjeev Adhikari, 2010 | ISSN# 1523-9926 | [7 empty] | PG 64-28 | 5.5 | [7 empty] | 0 |  | 4 |  |  | 10 5 1 |  | 21,3 13 4 |  |  | 400, 300 200
Zeiada et al., 2013 | https://doi.org/10.1061/9780784413005.094 | [7 empty] | PG 64-22 | 4.2 | [7 empty] | 0 |  | 3.77 |  | Unax. T-C | 10 | Strain | 20 |  | x | 75 |  |  |  |  | 0.5 |  |  | 29.2 | 6785.8 | 221168
Zeiada et al., 2013 | https://doi.org/10.1061/9780784413005.094 | [7 empty] | PG 64-22 | 4.2 | [7 empty] | 0 |  | 4.72 |  | Unax. T-C | 10 | Strain | 20 |  | x | 145 |  |  |  |  | 0.5 |  |  | 31.3 | 5868.5 | 10610
Zeiada et al., 2013 | https://doi.org/10.1061/9780784413005.094 | [7 empty] | PG 64-22 | 4.2 | [7 empty] | 0 |  | 4.44 |  | Unax. T-C | 10 | Strain | 20 |  | x | 90 |  |  |  |  | 0.5 |  |  | 27.9 | 6628.7 | 67786
Zeiada et al., 2013 | https://doi.org/10.1061/9780784413005.094 | [7 empty] | PG 64-22 | 4.2 | [7 empty] | 0 |  | 4.48 |  | Unax. T-C | 10 | Strain | 20 |  | x | 90 |  |  |  |  | 0.5 |  |  | 26.8 | 6182.4 | 51160
Zeiada et al., 2013 | https://doi.org/10.1061/9780784413005.094 | [7 empty] | PG 64-22 | 5.2 | [7 empty] | 0 |  | 3.46 |  | Unax. T-C | 10 | Strain | 20 |  | x | 105 |  |  |  |  | 0.5 |  |  | 31.2 | 5812.2 | 201846
Zeiada et al., 2013 | https://doi.org/10.1061/9780784413005.094 | [7 empty] | PG 64-22 | 5.2 | [7 empty] | 0 |  | 3.37 |  | Unax. T-C | 10 | Strain | 20 |  | x | 175 |  |  |  |  | 0.5 |  |  | 34.3 | 4624.1 | 28404
Zeiada et al., 2013 | https://doi.org/10.1061/9780784413005.094 | [7 empty] | PG 64-22 | 5.2 | [7 empty] | 0 |  | 3.54 |  | Unax. T-C | 10 | Strain | 20 |  | x | 75 |  |  |  |  | 0.5 |  |  | 32.5 | 5828.2 | 676100
Zeiada et al., 2013 | https://doi.org/10.1061/9780784413005.094 | [7 empty] | PG 64-22 | 5.2 | [7 empty] | 0 |  | 4.79 |  | Unax. T-C | 10 | Strain | 20 |  | x | 122.5 |  |  |  |  | 0.5 |  |  | 33 | 4684.3 | 140182
Zeiada et al., 2013 | https://doi.org/10.1061/9780784413005.094 | [7 empty] | PG 64-22 | 5.2 | [7 empty] | 0 |  | 3.94 |  | Unax. T-C | 10 | Strain | 20 |  | x | 122.5 |  |  |  |  | 0.5 |  |  | 28.4 | 5732.5 | 166602
Zeiada et al., 2013 | https://doi.org/10.1061/9780784413005.094 | [7 empty] | PG 64-22 | 4.2 | [7 empty] | 0 |  | 9.22 |  | Unax. T-C | 10 | Strain | 20 |  | x | 87.5 |  |  |  |  | 0.5 |  |  | 29.9 | 3548.8 | 279692
Zeiada et al., 2013 | https://doi.org/10.1061/9780784413005.094 | [7 empty] | PG 64-22 | 4.2 | [7 empty] | 0 |  | 9.45 |  | Unax. T-C | 10 | Strain | 20 |  | x | 90 |  |  |  |  | 0.5 |  |  | 28.2 | 3842.7 | 79032
Zeiada et al., 2013 | https://doi.org/10.1061/9780784413005.094 | [7 empty] | PG 64-22 | 4.2 | [7 empty] | 0 |  | 9.14 |  | Unax. T-C | 10 | Strain | 20 |  | x | 90 |  |  |  |  | 0.5 |  |  | 32.3 | 3947.2 | 26524
Zeiada et al., 2013 | https://doi.org/10.1061/9780784413005.094 | [7 empty] | PG 64-22 | 4.2 | [7 empty] | 0 |  | 9.52 |  | Unax. T-C | 10 | Strain | 20 |  | x | 115 |  |  |  |  | 0.5 |  |  | 28.1 | 2989.8 | 21892
Zeiada et al., 2013 | https://doi.org/10.1061/9780784413005.094 | [7 empty] | PG 64-22 | 4.2 | [7 empty] | 0 |  | 8.73 |  | Unax. T-C | 10 | Strain | 20 |  | x | 115 |  |  |  |  | 0.5 |  |  | 31.5 | 4020.9 | 17924
Zeiada et al., 2013 | https://doi.org/10.1061/9780784413005.094 | [7 empty] | PG 64-22 | 4.2 | [7 empty] | 0 |  | 8.76 |  | Unax. T-C | 10 | Strain | 20 |  | x | 115 |  |  |  |  | 0.5 |  |  | 30.1 | 3799.4 | 57402
Zeiada et al., 2013 | https://doi.org/10.1061/9780784413005.094 | [7 empty] | PG 64-22 | 5.2 | [7 empty] | 0 |  | 9.52 |  | Unax. T-C | 10 | Strain | 20 |  | x | 95 |  |  |  |  | 0.5 |  |  | 31.4 | 2822.4 | 213804
Zeiada et al., 2013 | https://doi.org/10.1061/9780784413005.094 | [7 empty] | PG 64-22 | 5.2 | [7 empty] | 0 |  | 8.92 |  | Unax. T-C | 10 | Strain | 20 |  | x | 125 |  |  |  |  | 0.5 |  |  | 31.2 | 3330.5 | 137514
Zeiada et al., 2013 | https://doi.org/10.1061/9780784413005.094 | [7 empty] | PG 64-22 | 5.2 | [7 empty] | 0 |  | 9.34 |  | Unax. T-C | 10 | Strain | 20 |  | x | 200 |  |  |  |  | 0.5 |  |  | 36.3 | 2460.6 | 2940
Zeiada et al., 2013 | https://doi.org/10.1061/9780784413005.094 | [7 empty] | PG 64-22 | 5.2 | [7 empty] | 0 |  | 9.99 |  | Unax. T-C | 10 | Strain | 20 |  | x | 187.5 |  |  |  |  | 0.5 |  |  | 39 | 2264.3 | 9090
Zeiada et al., 2013 | https://doi.org/10.1061/9780784413005.094 | [7 empty] | PG 64-22 | 5.2 | [7 empty] | 0 |  | 9.66 |  | Unax. T-C | 10 | Strain | 20 |  | x | 155 |  |  |  |  | 0.5 |  |  | 34.6 | 2986.3 | 57402
Zeiada et al., 2013 | https://doi.org/10.1061/9780784413005.094 | [7 empty] | PG 64-22 | 5.2 | [7 empty] | 0 |  | 9.34 |  | Unax. T-C | 10 | Strain | 20 |  | x | 155 |  |  |  |  | 0.5 |  |  | 33.5 | 2847 | 49234
Ameri et al., 2015 | http://dx.doi.org/10.1016/j.conbuildmat.2015.12.066 | [7 empty] | NB |  |  | 64 | 50.1 | 298 | 110 | 355 |  | 0 |  |  |  | 4P | 10 | Strain | 20 |  | x | 400 |  |  |  |  | 0.5 |  |  |  |  | 189080
Ameri et al., 2015 | http://dx.doi.org/10.1016/j.conbuildmat.2015.12.066 | [7 empty] | NB |  |  | 64 | 50.1 | 298 | 110 | 355 |  | 0 |  |  |  | 4P | 10 | Strain | 20 |  | x | 600 |  |  |  |  | 0.5 |  |  |  |  | 57390
Ameri et al., 2015 | http://dx.doi.org/10.1016/j.conbuildmat.2015.12.066 | [7 empty] | NB |  |  | 64 | 50.1 | 298 | 110 | 355 |  | 0 |  |  |  | 4P | 10 | Strain | 20 |  | x | 800 |  |  |  |  | 0.5 |  |  |  |  | 15400
Ameri et al., 2015 | http://dx.doi.org/10.1016/j.conbuildmat.2015.12.066 | [7 empty] | NB |  |  | 64 | 50.1 | 298 | 110 | 355 |  | 0 |  |  |  | 4P | 10 | Strain | 20 |  | x | 1000 |  |  |  |  | 0.5 |  |  |  |  | 5140
Ameri et al., 2015 | http://dx.doi.org/10.1016/j.conbuildmat.2015.12.066 | [7 empty] | NB2NC |  |  | 64 | 51.8 | 299 | 106.2 | 378 |  | 0 |  |  |  | 4P | 10 | Strain | 20 |  | x | 400 |  |  |  |  | 0.5 |  |  |  |  | 216850
Ameri et al., 2015 | http://dx.doi.org/10.1016/j.conbuildmat.2015.12.066 | [7 empty] | NB2NC |  |  | 64 | 51.8 | 299 | 106.2 | 378 |  | 0 |  |  |  | 4P | 10 | Strain | 20 |  | x | 600 |  |  |  |  | 0.5 |  |  |  |  | 66100
Ameri et al., 2015 | http://dx.doi.org/10.1016/j.conbuildmat.2015.12.066 | [7 empty] | NB2NC |  |  | 64 | 51.8 | 299 | 106.2 | 378 |  | 0 |  |  |  | 4P | 10 | Strain | 20 |  | x | 800 |  |  |  |  | 0.5 |  |  |  |  | 26400
Ameri et al., 2015 | http://dx.doi.org/10.1016/j.conbuildmat.2015.12.066 | [7 empty] | NB2NC |  |  | 64 | 51.8 | 299 | 106.2 | 378 |  | 0 |  |  |  | 4P | 10 | Strain | 20 |  | x | 1000 |  |  |  |  | 0.5 |  |  |  |  | 6800
Ameri et al., 2015 | http://dx.doi.org/10.1016/j.conbuildmat.2015.12.066 | [7 empty] | NB4NC |  |  | 57 | 53.7 | 304 | 85.5 | 515 |  | 0 |  |  |  | 4P | 10 | Strain | 20 |  | x | 400 |  |  |  |  | 0.5 |  |  |  |  | 255340
Ameri et al., 2015 | http://dx.doi.org/10.1016/j.conbuildmat.2015.12.066 | [7 empty] | NB4NC |  |  | 57 | 53.7 | 304 | 85.5 | 515 |  | 0 |  |  |  | 4P | 10 | Strain | 20 |  | x | 600 |  |  |  |  | 0.5 |  |  |  |  | 74560
Ameri et al., 2015 | http://dx.doi.org/10.1016/j.conbuildmat.2015.12.066 | [7 empty] | NB4NC |  |  | 57 | 53.7 | 304 | 85.5 | 515 |  | 0 |  |  |  | 4P | 10 | Strain | 20 |  | x | 800 |  |  |  |  | 0.5 |  |  |  |  | 29810
Ameri et al., 2015 | http://dx.doi.org/10.1016/j.conbuildmat.2015.12.066 | [7 empty] | NB4NC |  |  | 57 | 53.7 | 304 | 85.5 | 515 |  | 0 |  |  |  | 4P | 10 | Strain | 20 |  | x | 1000 |  |  |  |  | 0.5 |  |  |  |  | 11420
Ameri et al., 2015 | http://dx.doi.org/10.1016/j.conbuildmat.2015.12.066 | [7 empty] | NB6NC |  |  | 53 | 56.5 | 303 | 80.1 | 739 |  | 0 |  |  |  | 4P | 10 | Strain | 20 |  | x | 400 |  |  |  |  | 0.5 |  |  |  |  | 282170
Ameri et al., 2015 | http://dx.doi.org/10.1016/j.conbuildmat.2015.12.066 | [7 empty] | NB6NC |  |  | 53 | 56.5 | 303 | 80.1 | 739 |  | 0 |  |  |  | 4P | 10 | Strain | 20 |  | x | 600 |  |  |  |  | 0.5 |  |  |  |  | 77250
Ameri et al., 2015 | http://dx.doi.org/10.1016/j.conbuildmat.2015.12.066 | [7 empty] | NB6NC |  |  | 53 | 56.5 | 303 | 80.1 | 739 |  | 0 |  |  |  | 4P | 10 | Strain | 20 |  | x | 800 |  |  |  |  | 0.5 |  |  |  |  | 33200
Ameri et al., 2015 | http://dx.doi.org/10.1016/j.conbuildmat.2015.12.066 | [7 empty] | NB6NC |  |  | 53 | 56.5 | 303 | 80.1 | 739 |  | 0 |  |  |  | 4P | 10 | Strain | 20 |  | x | 1000 |  |  |  |  | 0.5 |  |  |  |  | 12700
Ameri et al., 2015 | http://dx.doi.org/10.1016/j.conbuildmat.2015.12.066 | [7 empty] | PMB |  |  | 53 | 54.9 | 305 | 71.1 | 750 |  | 0 |  |  |  | 4P | 10 | Strain | 20 |  | x | 400 |  |  |  |  | 0.5 |  |  |  |  | 293200
Ameri et al., 2015 | http://dx.doi.org/10.1016/j.conbuildmat.2015.12.066 | [7 empty] | PMB |  |  | 53 | 54.9 | 305 | 71.1 | 750 |  | 0 |  |  |  | 4P | 10 | Strain | 20 |  | x | 600 |  |  |  |  | 0.5 |  |  |  |  | 68550
Ameri et al., 2015 | http://dx.doi.org/10.1016/j.conbuildmat.2015.12.066 | [7 empty] | PMB |  |  | 53 | 54.9 | 305 | 71.1 | 750 |  | 0 |  |  |  | 4P | 10 | Strain | 20 |  | x | 800 |  |  |  |  | 0.5 |  |  |  |  | 29230
Ameri et al., 2015 | http://dx.doi.org/10.1016/j.conbuildmat.2015.12.066 | [7 empty] | PMB |  |  | 53 | 54.9 | 305 | 71.1 | 750 |  | 0 |  |  |  | 4P | 10 | Strain | 20 |  | x | 1000 |  |  |  |  | 0.5 |  |  |  |  | 11880
Ameri et al., 2015 | http://dx.doi.org/10.1016/j.conbuildmat.2015.12.066 | [7 empty] | PMB2NC |  |  | 52 | 55.6 | 306 | 74.7 | 800 |  | 0 |  |  |  | 4P | 10 | Strain | 20 |  | x | 400 |  |  |  |  | 0.5 |  |  |  |  | 344550
Ameri et al., 2015 | http://dx.doi.org/10.1016/j.conbuildmat.2015.12.066 | [7 empty] | PMB2NC |  |  | 52 | 55.6 | 306 | 74.7 | 800 |  | 0 |  |  |  | 4P | 10 | Strain | 20 |  | x | 600 |  |  |  |  | 0.5 |  |  |  |  | 74200
Ameri et al., 2015 | http://dx.doi.org/10.1016/j.conbuildmat.2015.12.066 | [7 empty] | PMB2NC |  |  | 52 | 55.6 | 306 | 74.7 | 800 |  | 0 |  |  |  | 4P | 10 | Strain | 20 |  | x | 800 |  |  |  |  | 0.5 |  |  |  |  | 38440
Ameri et al., 2015 | http://dx.doi.org/10.1016/j.conbuildmat.2015.12.066 | [7 empty] | PMB2NC |  |  | 52 | 55.6 | 306 | 74.7 | 800 |  | 0 |  |  |  | 4P | 10 | Strain | 20 |  | x | 1000 |  |  |  |  | 0.5 |  |  |  |  | 13500
Ameri et al., 2015 | http://dx.doi.org/10.1016/j.conbuildmat.2015.12.066 | [7 empty] | PMB4NC |  |  | 47 | 57.2 | 305 | 62.1 | 911 |  | 0 |  |  |  | 4P | 10 | Strain | 20 |  | x | 400 |  |  |  |  | 0.5 |  |  |  |  | 411230
Ameri et al., 2015 | http://dx.doi.org/10.1016/j.conbuildmat.2015.12.066 | [7 empty] | PMB4NC |  |  | 47 | 57.2 | 305 | 62.1 | 911 |  | 0 |  |  |  | 4P | 10 | Strain | 20 |  | x | 600 |  |  |  |  | 0.5 |  |  |  |  | 81740
Ameri et al., 2015 | http://dx.doi.org/10.1016/j.conbuildmat.2015.12.066 | [7 empty] | PMB4NC |  |  | 47 | 57.2 | 305 | 62.1 | 911 |  | 0 |  |  |  | 4P | 10 | Strain | 20 |  | x | 800 |  |  |  |  | 0.5 |  |  |  |  | 43260
Ameri et al., 2015 | http://dx.doi.org/10.1016/j.conbuildmat.2015.12.066 | [7 empty] | PMB4NC |  |  | 47 | 57.2 | 305 | 62.1 | 911 |  | 0 |  |  |  | 4P | 10 | Strain | 20 |  | x | 1000 |  |  |  |  | 0.5 |  |  |  |  | 17190
Ameri et al., 2015 | http://dx.doi.org/10.1016/j.conbuildmat.2015.12.066 | [7 empty] | PMB6NC |  |  | 42 | 58.4 | 306 | 61.2 | 982 |  | 0 |  |  |  | 4P | 10 | Strain | 20 |  | x | 400 |  |  |  |  | 0.5 |  |  |  |  | 490055
Ameri et al., 2015 | http://dx.doi.org/10.1016/j.conbuildmat.2015.12.066 | [7 empty] | PMB6NC |  |  | 42 | 58.4 | 306 | 61.2 | 982 |  | 0 |  |  |  | 4P | 10 | Strain | 20 |  | x | 600 |  |  |  |  | 0.5 |  |  |  |  | 89510
Ameri et al., 2015 | http://dx.doi.org/10.1016/j.conbuildmat.2015.12.066 | [7 empty] | PMB6NC |  |  | 42 | 58.4 | 306 | 61.2 | 982 |  | 0 |  |  |  | 4P | 10 | Strain | 20 |  | x | 800 |  |  |  |  | 0.5 |  |  |  |  | 52790
Ameri et al., 2015 | http://dx.doi.org/10.1016/j.conbuildmat.2015.12.066 | [7 empty] | PMB6NC |  |  | 42 | 58.4 | 306 | 61.2 | 982 |  | 0 |  |  |  | 4P | 10 | Strain | 20 |  | x | 1000 |  |  |  |  | 0.5 |  |  |  |  | 25200
Saboo et al., 2016 | http://dx.doi.org/10.1016/j.conbuildmat.2016.05.147 | [7 empty] | VG 10 BC | 4.9 |  | 75 | 47 |  |  |  |  | 0 |  | 4 |  | 4PB | 10 | Strain | 20 | Sin | x | 400 |  | 12.5 | 31 | 4.11 | 0.5 |  |  |  |  | 75850
Saboo et al., 2016 | http://dx.doi.org/10.1016/j.conbuildmat.2016.05.147 | [7 empty] | VG 10 DBM | 4.7 |  | 75 | 47 |  |  |  |  | 0 |  | 4 |  | 4PB | 10 | Strain | 20 | Sin | x | 400 |  | 11.59 | 36 | 3.28 | 0.5 |  |  |  |  | 74200
Saboo et al., 2016 | http://dx.doi.org/10.1016/j.conbuildmat.2016.05.147 | [7 empty] | VG 30 BC | 5.1 |  | 62 | 49 |  |  |  |  | 0 |  | 4.1 |  | 4PB | 10 | Strain | 20 | Sin | x | 400 |  | 13.33 | 29 | 4.68 | 0.5 |  |  |  |  | 87100
Saboo et al., 2016 | http://dx.doi.org/10.1016/j.conbuildmat.2016.05.147 | [7 empty] | VG 30 DBM | 4.7 |  | 62 | 49 |  |  |  |  | 0 |  | 4 |  | 4PB | 10 | Strain | 20 | Sin | x | 400 |  | 12.53 | 34 | 3.75 | 0.5 |  |  |  |  | 80000
Saboo et al., 2016 | http://dx.doi.org/10.1016/j.conbuildmat.2016.05.147 | [7 empty] | PMBS BC | 5.1 |  | 56 | 60 |  |  |  |  | 0 |  | 4 |  | 4PB | 10 | Strain | 20 | Sin | x | 400 |  | 15.57 | 32 | 4.96 | 0.5 |  |  |  |  | 151600
Saboo et al., 2016 | http://dx.doi.org/10.1016/j.conbuildmat.2016.05.147 | [7 empty] | PMBS DBM | 4.8 |  | 56 | 60 |  |  |  |  | 0 |  | 4 |  | 4PB | 10 | Strain | 20 | Sin | x | 400 |  | 14.22 | 31 | 4.67 | 0.5 |  |  |  |  | 140350
Saboo et al., 2016 | http://dx.doi.org/10.1016/j.conbuildmat.2016.05.147 | [7 empty] | PMBE BC | 5.1 |  | 49 | 65 |  |  |  |  | 0 |  | 4.1 |  | 4PB | 10 | Strain | 20 | Sin | x | 400 |  | 16.43 | 34 | 4.92 | 0.5 |  |  |  |  | 137850
Saboo et al., 2016 | http://dx.doi.org/10.1016/j.conbuildmat.2016.05.147 | [7 empty] | PMBE DBM | 4.8 |  | 49 | 65 |  |  |  |  | 0 |  | 4 |  | 4PB | 10 | Strain | 20 | Sin | x | 400 |  | 15.4 | 31 | 5.06 | 0.5 |  |  |  |  | 140500
Saboo et al., 2016 | http://dx.doi.org/10.1016/j.conbuildmat.2016.05.147 | [7 empty] | VG 10 BC | 4.9 |  | 75 | 47 |  |  |  |  | 0 |  | 4 |  | 4PB | 10 | Strain | 20 | Sin | x | 600 |  | 12.5 | 31 | 4.11 | 0.5 |  |  |  |  | 14950
Saboo et al., 2016 | http://dx.doi.org/10.1016/j.conbuildmat.2016.05.147 | [7 empty] | VG 10 DBM | 4.7 |  | 75 | 47 |  |  |  |  | 0 |  | 4 |  | 4PB | 10 | Strain | 20 | Sin | x | 600 |  | 11.59 | 36 | 3.28 | 0.5 |  |  |  |  | 12850
Saboo et al., 2016 | http://dx.doi.org/10.1016/j.conbuildmat.2016.05.147 | [7 empty] | VG 30 BC | 5.1 |  | 62 | 49 |  |  |  |  | 0 |  | 4.1 |  | 4PB | 10 | Strain | 20 | Sin | x | 600 |  | 13.33 | 29 | 4.68 | 0.5 |  |  |  |  | 16820
Saboo et al., 2016 | http://dx.doi.org/10.1016/j.conbuildmat.2016.05.147 | [7 empty] | VG 30 DBM | 4.7 |  | 62 | 49 |  |  |  |  | 0 |  | 4 |  | 4PB | 10 | Strain | 20 | Sin | x | 600 |  | 12.53 | 34 | 3.75 | 0.5 |  |  |  |  | 14950
Saboo et al., 2016 | http://dx.doi.org/10.1016/j.conbuildmat.2016.05.147 | [7 empty] | PMBS BC | 5.1 |  | 56 | 60 |  |  |  |  | 0 |  | 4 |  | 4PB | 10 | Strain | 20 | Sin | x | 600 |  | 15.57 | 32 | 4.96 | 0.5 |  |  |  |  | 28800
Saboo et al., 2016 | http://dx.doi.org/10.1016/j.conbuildmat.2016.05.147 | [7 empty] | PMBS DBM | 4.8 |  | 56 | 60 |  |  |  |  | 0 |  | 4 |  | 4PB | 10 | Strain | 20 | Sin | x | 600 |  | 14.22 | 31 | 4.67 | 0.5 |  |  |  |  | 24400
Saboo et al., 2016 | http://dx.doi.org/10.1016/j.conbuildmat.2016.05.147 | [7 empty] | PMBS SMA | 6.7 |  | 56 | 60 |  |  |  |  | 0 |  | 4.1 |  | 4PB | 10 | Strain | 20 | Sin | x | 600 |  | 9.51 | 38 | 2.55 | 0.5 |  |  |  |  | 127800
Saboo et al., 2016 | http://dx.doi.org/10.1016/j.conbuildmat.2016.05.147 | [7 empty] | PMBE BC | 5.1 |  | 49 | 65 |  |  |  |  | 0 |  | 4.1 |  | 4PB | 10 | Strain | 20 | Sin | x | 600 |  | 16.43 | 34 | 4.92 | 0.5 |  |  |  |  | 17350
Saboo et al., 2016 | http://dx.doi.org/10.1016/j.conbuildmat.2016.05.147 | [7 empty] | PMBE DBM | 4.8 |  | 49 | 65 |  |  |  |  | 0 |  | 4 |  | 4PB | 10 | Strain | 20 | Sin | x | 600 |  | 15.4 | 31 | 5.06 | 0.5 |  |  |  |  | 16820
Saboo et al., 2016 | http://dx.doi.org/10.1016/j.conbuildmat.2016.05.147 | [7 empty] | PMBE SMA | 6.7 |  | 49 | 65 |  |  |  |  | 0 |  | 4 |  | 4PB | 10 | Strain | 20 | Sin | x | 600 |  | 9.95 | 37 | 2.74 | 0.5 |  |  |  |  | 40020
Saboo et al., 2016 | http://dx.doi.org/10.1016/j.conbuildmat.2016.05.147 | [7 empty] | VG 10 BC | 4.9 |  | 75 | 47 |  |  |  |  | 0 |  | 4 |  | 4PB | 10 | Strain | 20 | Sin | x | 800 |  | 12.5 | 31 | 4.11 | 0.5 |  |  |  |  | 2850
Saboo et al., 2016 | http://dx.doi.org/10.1016/j.conbuildmat.2016.05.147 | [7 empty] | VG 10 DBM | 4.7 |  | 75 | 47 |  |  |  |  | 0 |  | 4 |  | 4PB | 10 | Strain | 20 | Sin | x | 800 |  | 11.59 | 36 | 3.28 | 0.5 |  |  |  |  | 2850
Saboo et al., 2016 | http://dx.doi.org/10.1016/j.conbuildmat.2016.05.147 | [7 empty] | VG 30 BC | 5.1 |  | 62 | 49 |  |  |  |  | 0 |  | 4.1 |  | 4PB | 10 | Strain | 20 | Sin | x | 800 |  | 13.33 | 29 | 4.68 | 0.5 |  |  |  |  | 3550
Saboo et al., 2016 | http://dx.doi.org/10.1016/j.conbuildmat.2016.05.147 | [7 empty] | VG 30 DBM | 4.7 |  | 62 | 49 |  |  |  |  | 0 |  | 4 |  | 4PB | 10 | Strain | 20 | Sin | x | 800 |  | 12.53 | 34 | 3.75 | 0.5 |  |  |  |  | 3550
Saboo et al., 2016 | http://dx.doi.org/10.1016/j.conbuildmat.2016.05.147 | [7 empty] | PMBS BC | 5.1 |  | 56 | 60 |  |  |  |  | 0 |  | 4 |  | 4PB | 10 | Strain | 20 | Sin | x | 800 |  | 15.57 | 32 | 4.96 | 0.5 |  |  |  |  | 9610
Saboo et al., 2016 | http://dx.doi.org/10.1016/j.conbuildmat.2016.05.147 | [7 empty] | PMBS DBM | 4.8 |  | 56 | 60 |  |  |  |  | 0 |  | 4 |  | 4PB | 10 | Strain | 20 | Sin | x | 800 |  | 14.22 | 31 | 4.67 | 0.5 |  |  |  |  | 8280
Saboo et al., 2016 | http://dx.doi.org/10.1016/j.conbuildmat.2016.05.147 | [7 empty] | PMBS SMA | 6.7 |  | 56 | 60 |  |  |  |  | 0 |  | 4.1 |  | 4PB | 10 | Strain | 20 | Sin | x | 800 |  | 9.51 | 38 | 2.55 | 0.5 |  |  |  |  | 35730
Saboo et al., 2016 | http://dx.doi.org/10.1016/j.conbuildmat.2016.05.147 | [7 empty] | PMBE BC | 5.1 |  | 49 | 65 |  |  |  |  | 0 |  | 4.1 |  | 4PB | 10 | Strain | 20 | Sin | x | 800 |  | 16.43 | 34 | 4.92 | 0.5 |  |  |  |  | 3170
Saboo et al., 2016 | http://dx.doi.org/10.1016/j.conbuildmat.2016.05.147 | [7 empty] | PMBE DBM | 4.8 |  | 49 | 65 |  |  |  |  | 0 |  | 4 |  | 4PB | 10 | Strain | 20 | Sin | x | 800 |  | 15.4 | 31 | 5.06 | 0.5 |  |  |  |  | 3370
Saboo et al., 2016 | http://dx.doi.org/10.1016/j.conbuildmat.2016.05.147 | [7 empty] | PMBE SMA | 6.7 |  | 49 | 65 |  |  |  |  | 0 |  | 4 |  | 4PB | 10 | Strain | 20 | Sin | x | 800 |  | 9.95 | 37 | 2.74 | 0.5 |  |  |  |  | 15430
Saboo et al., 2016 | http://dx.doi.org/10.1016/j.conbuildmat.2016.05.147 | [7 empty] | VG 10 BC | 4.9 |  | 75 | 47 |  |  |  |  | 0 |  | 4 |  | 4PB | 10 | Strain | 20 | Sin | x | 1000 |  | 12.5 | 31 | 4.11 | 0.5 |  |  |  |  | 850
Saboo et al., 2016 | http://dx.doi.org/10.1016/j.conbuildmat.2016.05.147 | [7 empty] | VG 10 DBM | 4.7 |  | 75 | 47 |  |  |  |  | 0 |  | 4 |  | 4PB | 10 | Strain | 20 | Sin | x | 1000 |  | 11.59 | 36 | 3.28 | 0.5 |  |  |  |  | 770
Saboo et al., 2016 | http://dx.doi.org/10.1016/j.conbuildmat.2016.05.147 | [7 empty] | VG 30 BC | 5.1 |  | 62 | 49 |  |  |  |  | 0 |  | 4.1 |  | 4PB | 10 | Strain | 20 | Sin | x | 1000 |  | 13.33 | 29 | 4.68 | 0.5 |  |  |  |  | 965
Saboo et al., 2016 | http://dx.doi.org/10.1016/j.conbuildmat.2016.05.147 | [7 empty] | VG 30 DBM | 4.7 |  | 62 | 49 |  |  |  |  | 0 |  | 4 |  | 4PB | 10 | Strain | 20 | Sin | x | 1000 |  | 12.53 | 34 | 3.75 | 0.5 |  |  |  |  | 965
Saboo et al., 2016 | http://dx.doi.org/10.1016/j.conbuildmat.2016.05.147 | [7 empty] | PMBS BC | 5.1 |  | 56 | 60 |  |  |  |  | 0 |  | 4 |  | 4PB | 10 | Strain | 20 | Sin | x | 1000 |  | 15.57 | 32 | 4.96 | 0.5 |  |  |  |  | 3875
Saboo et al., 2016 | http://dx.doi.org/10.1016/j.conbuildmat.2016.05.147 | [7 empty] | PMBS DBM | 4.8 |  | 56 | 60 |  |  |  |  | 0 |  | 4 |  | 4PB | 10 | Strain | 20 | Sin | x | 1000 |  | 14.22 | 31 | 4.67 | 0.5 |  |  |  |  | 3875
Saboo et al., 2016 | http://dx.doi.org/10.1016/j.conbuildmat.2016.05.147 | [7 empty] | PMBS SMA | 6.7 |  | 56 | 60 |  |  |  |  | 0 |  | 4.1 |  | 4PB | 10 | Strain | 20 | Sin | x | 1000 |  | 9.51 | 38 | 2.55 | 0.5 |  |  |  |  | 12620
Saboo et al., 2016 | http://dx.doi.org/10.1016/j.conbuildmat.2016.05.147 | [7 empty] | PMBE BC | 5.1 |  | 49 | 65 |  |  |  |  | 0 |  | 4.1 |  | 4PB | 10 | Strain | 20 | Sin | x | 1000 |  | 16.43 | 34 | 4.92 | 0.5 |  |  |  |  | 840
Saboo et al., 2016 | http://dx.doi.org/10.1016/j.conbuildmat.2016.05.147 | [7 empty] | PMBE DBM | 4.8 |  | 49 | 65 |  |  |  |  | 0 |  | 4 |  | 4PB | 10 | Strain | 20 | Sin | x | 1000 |  | 15.4 | 31 | 5.06 | 0.5 |  |  |  |  | 770
Saboo et al., 2016 | http://dx.doi.org/10.1016/j.conbuildmat.2016.05.147 | [7 empty] | PMBE SMA | 6.7 |  | 49 | 65 |  |  |  |  | 0 |  | 4 |  | 4PB | 10 | Strain | 20 | Sin | x | 1000 |  | 9.95 | 37 | 2.74 | 0.5 |  |  |  |  | 3170
Lv et al., 2022 | https://doi.org/10.1016/j.conbuildmat.2022.129872 | [7 empty] | Type A |  |  | 54.8 | 72.5 | 268 | 37 |  |  | 0 |  | 4.3 |  | IDT | 10 | Stress | 20 | Hav | 0.2 | x |  | 10 | 40 |  | 0.5 |  |  |  |  | 684018
Lv et al., 2022 | https://doi.org/10.1016/j.conbuildmat.2022.129872 | [7 empty] | Type A |  |  | 54.8 | 72.5 | 268 | 37 |  |  | 0 |  | 4.3 |  | IDT | 10 | Stress | 20 | Hav | 0.4 | x |  | 10 | 40 |  | 0.5 |  |  |  |  | 35025
Lv et al., 2022 | https://doi.org/10.1016/j.conbuildmat.2022.129872 | [7 empty] | Type A |  |  | 54.8 | 72.5 | 268 | 37 |  |  | 0 |  | 4.3 |  | IDT | 10 | Stress | 20 | Hav | 0.6 | x |  | 10 | 40 |  | 0.5 |  |  |  |  | 9603
Lv et al., 2022 | https://doi.org/10.1016/j.conbuildmat.2022.129872 | [7 empty] | Type A |  |  | 54.8 | 72.5 | 268 | 37 |  |  | 0 |  | 4.3 |  | IDT | 10 | Stress | 20 | Hav | 0.8 | x |  | 10 | 40 |  | 0.5 |  |  |  |  | 4002
Lv et al., 2022 | https://doi.org/10.1016/j.conbuildmat.2022.129872 | [7 empty] | Type A |  |  | 54.8 | 72.5 | 268 | 37 |  |  | 0 |  | 4.3 |  | IDT | 10 | Stress | 20 | Hav | 1 | x |  | 10 | 40 |  | 0.5 |  |  |  |  | 1566
Lv et al., 2022 | https://doi.org/10.1016/j.conbuildmat.2022.129872 | [7 empty] | Type A |  |  | 54.8 | 72.5 | 268 | 37 |  |  | 0 |  | 4.3 |  | IDT | 10 | Stress | 20 | Hav | 1.2 | x |  | 10 | 40 |  | 0.5 |  |  |  |  | 611
Lv et al., 2022 | https://doi.org/10.1016/j.conbuildmat.2022.129872 | [7 empty] | Type A |  |  | 54.8 | 72.5 | 268 | 37 |  |  | 0 |  | 4.3 |  | DT | 10 | Stress | 20 | Hav | 0.2 | x |  | 10 | 40 |  | 0.5 |  |  |  |  | 1284340
Lv et al., 2022 | https://doi.org/10.1016/j.conbuildmat.2022.129872 | [7 empty] | Type A |  |  | 54.8 | 72.5 | 268 | 37 |  |  | 0 |  | 4.3 |  | DT | 10 | Stress | 20 | Hav | 0.4 | x |  | 10 | 40 |  | 0.5 |  |  |  |  | 98047
Lv et al., 2022 | https://doi.org/10.1016/j.conbuildmat.2022.129872 | [7 empty] | Type A |  |  | 54.8 | 72.5 | 268 | 37 |  |  | 0 |  | 4.3 |  | DT | 10 | Stress | 20 | Hav | 0.6 | x |  | 10 | 40 |  | 0.5 |  |  |  |  | 25059
Lv et al., 2022 | https://doi.org/10.1016/j.conbuildmat.2022.129872 | [7 empty] | Type A |  |  | 54.8 | 72.5 | 268 | 37 |  |  | 0 |  | 4.3 |  | DT | 10 | Stress | 20 | Hav | 0.8 | x |  | 10 | 40 |  | 0.5 |  |  |  |  | 8502
Lv et al., 2022 | https://doi.org/10.1016/j.conbuildmat.2022.129872 | [7 empty] | Type A |  |  | 54.8 | 72.5 | 268 | 37 |  |  | 0 |  | 4.3 |  | DT | 10 | Stress | 20 | Hav | 1 | x |  | 10 | 40 |  | 0.5 |  |  |  |  | 4101
Lv et al., 2022 | https://doi.org/10.1016/j.conbuildmat.2022.129872 | [7 empty] | Type A |  |  | 54.8 | 72.5 | 268 | 37 |  |  | 0 |  | 4.3 |  | DT | 10 | Stress | 20 | Hav | 1.2 | x |  | 10 | 40 |  | 0.5 |  |  |  |  | 2207
Lv et al., 2022 | https://doi.org/10.1016/j.conbuildmat.2022.129872 | [7 empty] | Type A |  |  | 54.8 | 72.5 | 268 | 37 |  |  | 0 |  | 4.3 |  | UC | 10 | Stress | 20 | Hav | 0.2 | x |  | 10 | 40 |  | 0.5 |  |  |  |  | 65435
Lv et al., 2022 | https://doi.org/10.1016/j.conbuildmat.2022.129872 | [7 empty] | Type A |  |  | 54.8 | 72.5 | 268 | 37 |  |  | 0 |  | 4.3 |  | UC | 10 | Stress | 20 | Hav | 0.4 | x |  | 10 | 40 |  | 0.5 |  |  |  |  | 37124
Lv et al., 2022 | https://doi.org/10.1016/j.conbuildmat.2022.129872 | [7 empty] | Type A |  |  | 54.8 | 72.5 | 268 | 37 |  |  | 0 |  | 4.3 |  | UC | 10 | Stress | 20 | Hav | 0.6 | x |  | 10 | 40 |  | 0.5 |  |  |  |  | 14596
Lv et al., 2022 | https://doi.org/10.1016/j.conbuildmat.2022.129872 | [7 empty] | Type A |  |  | 54.8 | 72.5 | 268 | 37 |  |  | 0 |  | 4.3 |  | UC | 10 | Stress | 20 | Hav | 0.8 | x |  | 10 | 40 |  | 0.5 |  |  |  |  | 9487
Lv et al., 2022 | https://doi.org/10.1016/j.conbuildmat.2022.129872 | [7 empty] | Type A |  |  | 54.8 | 72.5 | 268 | 37 |  |  | 0 |  | 4.3 |  | UC | 10 | Stress | 20 | Hav | 1 | x |  | 10 | 40 |  | 0.5 |  |  |  |  | 7342
Lv et al., 2022 | https://doi.org/10.1016/j.conbuildmat.2022.129872 | [7 empty] | Type A |  |  | 54.8 | 72.5 | 268 | 37 |  |  | 0 |  | 4.3 |  | UC | 10 | Stress | 20 | Hav | 1.2 | x |  | 10 | 40 |  | 0.5 |  |  |  |  | 4256
Lv et al., 2022 | https://doi.org/10.1016/j.conbuildmat.2022.129872 | [7 empty] | Type B |  |  | 54.8 | 72.5 | 268 | 37 |  |  | 0 |  | 3.4 |  | IDT | 10 | Stress | 20 | Hav | 0.2 | x |  | 11.8 | 26 |  | 0.5 |  |  |  |  | 401251
Lv et al., 2022 | https://doi.org/10.1016/j.conbuildmat.2022.129872 | [7 empty] | Type B |  |  | 54.8 | 72.5 | 268 | 37 |  |  | 0 |  | 3.4 |  | IDT | 10 | Stress | 20 | Hav | 0.4 | x |  | 11.8 | 26 |  | 0.5 |  |  |  |  | 20350
Lv et al., 2022 | https://doi.org/10.1016/j.conbuildmat.2022.129872 | [7 empty] | Type B |  |  | 54.8 | 72.5 | 268 | 37 |  |  | 0 |  | 3.4 |  | IDT | 10 | Stress | 20 | Hav | 0.6 | x |  | 11.8 | 26 |  | 0.5 |  |  |  |  | 3618
Lv et al., 2022 | https://doi.org/10.1016/j.conbuildmat.2022.129872 | [7 empty] | Type B |  |  | 54.8 | 72.5 | 268 | 37 |  |  | 0 |  | 3.4 |  | IDT | 10 | Stress | 20 | Hav | 0.8 | x |  | 11.8 | 26 |  | 0.5 |  |  |  |  | 1865
Lv et al., 2022 | https://doi.org/10.1016/j.conbuildmat.2022.129872 | [7 empty] | Type B |  |  | 54.8 | 72.5 | 268 | 37 |  |  | 0 |  | 3.4 |  | IDT | 10 | Stress | 20 | Hav | 1 | x |  | 11.8 | 26 |  | 0.5 |  |  |  |  | 962
Lv et al., 2022 | https://doi.org/10.1016/j.conbuildmat.2022.129872 | [7 empty] | Type B |  |  | 54.8 | 72.5 | 268 | 37 |  |  | 0 |  | 3.4 |  | IDT | 10 | Stress | 20 | Hav | 1.2 | x |  | 11.8 | 26 |  | 0.5 |  |  |  |  | 388
Lv et al., 2022 | https://doi.org/10.1016/j.conbuildmat.2022.129872 | [7 empty] | Type B |  |  | 54.8 | 72.5 | 268 | 37 |  |  | 0 |  | 3.4 |  | DT | 10 | Stress | 20 | Hav | 0.2 | x |  | 11.8 | 26 |  | 0.5 |  |  |  |  | 753670
Lv et al., 2022 | https://doi.org/10.1016/j.conbuildmat.2022.129872 | [7 empty] | Type B |  |  | 54.8 | 72.5 | 268 | 37 |  |  | 0 |  | 3.4 |  | DT | 10 | Stress | 20 | Hav | 0.4 | x |  | 11.8 | 26 |  | 0.5 |  |  |  |  | 65494
Lv et al., 2022 | https://doi.org/10.1016/j.conbuildmat.2022.129872 | [7 empty] | Type B |  |  | 54.8 | 72.5 | 268 | 37 |  |  | 0 |  | 3.4 |  | DT | 10 | Stress | 20 | Hav | 0.6 | x |  | 11.8 | 26 |  | 0.5 |  |  |  |  | 11476
Lv et al., 2022 | https://doi.org/10.1016/j.conbuildmat.2022.129872 | [7 empty] | Type B |  |  | 54.8 | 72.5 | 268 | 37 |  |  | 0 |  | 3.4 |  | DT | 10 | Stress | 20 | Hav | 0.8 | x |  | 11.8 | 26 |  | 0.5 |  |  |  |  | 5038
Lv et al., 2022 | https://doi.org/10.1016/j.conbuildmat.2022.129872 | [7 empty] | Type B |  |  | 54.8 | 72.5 | 268 | 37 |  |  | 0 |  | 3.4 |  | DT | 10 | Stress | 20 | Hav | 1 | x |  | 11.8 | 26 |  | 0.5 |  |  |  |  | 2616
Lv et al., 2022 | https://doi.org/10.1016/j.conbuildmat.2022.129872 | [7 empty] | Type B |  |  | 54.8 | 72.5 | 268 | 37 |  |  | 0 |  | 3.4 |  | DT | 10 | Stress | 20 | Hav | 1.2 | x |  | 11.8 | 26 |  | 0.5 |  |  |  |  | 1582
Lv et al., 2022 | https://doi.org/10.1016/j.conbuildmat.2022.129872 | [7 empty] | Type B |  |  | 54.8 | 72.5 | 268 | 37 |  |  | 0 |  | 3.4 |  | UC | 10 | Stress | 20 | Hav | 0.2 | x |  | 11.8 | 26 |  | 0.5 |  |  |  |  | 43956
Lv et al., 2022 | https://doi.org/10.1016/j.conbuildmat.2022.129872 | [7 empty] | Type B |  |  | 54.8 | 72.5 | 268 | 37 |  |  | 0 |  | 3.4 |  | UC | 10 | Stress | 20 | Hav | 0.4 | x |  | 11.8 | 26 |  | 0.5 |  |  |  |  | 17413
Lv et al., 2022 | https://doi.org/10.1016/j.conbuildmat.2022.129872 | [7 empty] | Type B |  |  | 54.8 | 72.5 | 268 | 37 |  |  | 0 |  | 3.4 |  | UC | 10 | Stress | 20 | Hav | 0.6 | x |  | 11.8 | 26 |  | 0.5 |  |  |  |  | 10578
Lv et al., 2022 | https://doi.org/10.1016/j.conbuildmat.2022.129872 | [7 empty] | Type B |  |  | 54.8 | 72.5 | 268 | 37 |  |  | 0 |  | 3.4 |  | UC | 10 | Stress | 20 | Hav | 0.8 | x |  | 11.8 | 26 |  | 0.5 |  |  |  |  | 6954
Lv et al., 2022 | https://doi.org/10.1016/j.conbuildmat.2022.129872 | [7 empty] | Type B |  |  | 54.8 | 72.5 | 268 | 37 |  |  | 0 |  | 3.4 |  | UC | 10 | Stress | 20 | Hav | 1 | x |  | 11.8 | 26 |  | 0.5 |  |  |  |  | 4368
Lv et al., 2022 | https://doi.org/10.1016/j.conbuildmat.2022.129872 | [7 empty] | Type B |  |  | 54.8 | 72.5 | 268 | 37 |  |  | 0 |  | 3.4 |  | UC | 10 | Stress | 20 | Hav | 1.2 | x |  | 11.8 | 26 |  | 0.5 |  |  |  |  | 2275
Lv et al., 2022 | https://doi.org/10.1016/j.conbuildmat.2022.129872 | [7 empty] | Type C |  |  | 54.8 | 72.5 | 268 | 37 |  |  | 0 |  | 4.7 |  | IDT | 10 | Stress | 20 | Hav | 0.2 | x |  | 10.4 | 25 |  | 0.5 |  |  |  |  | 189851
Lv et al., 2022 | https://doi.org/10.1016/j.conbuildmat.2022.129872 | [7 empty] | Type C |  |  | 54.8 | 72.5 | 268 | 37 |  |  | 0 |  | 4.7 |  | IDT | 10 | Stress | 20 | Hav | 0.4 | x |  | 10.4 | 25 |  | 0.5 |  |  |  |  | 8651
Lv et al., 2022 | https://doi.org/10.1016/j.conbuildmat.2022.129872 | [7 empty] | Type C |  |  | 54.8 | 72.5 | 268 | 37 |  |  | 0 |  | 4.7 |  | IDT | 10 | Stress | 20 | Hav | 0.6 | x |  | 10.4 | 25 |  | 0.5 |  |  |  |  | 1908
Lv et al., 2022 | https://doi.org/10.1016/j.conbuildmat.2022.129872 | [7 empty] | Type C |  |  | 54.8 | 72.5 | 268 | 37 |  |  | 0 |  | 4.7 |  | IDT | 10 | Stress | 20 | Hav | 0.8 | x |  | 10.4 | 25 |  | 0.5 |  |  |  |  | 762
Lv et al., 2022 | https://doi.org/10.1016/j.conbuildmat.2022.129872 | [7 empty] | Type C |  |  | 54.8 | 72.5 | 268 | 37 |  |  | 0 |  | 4.7 |  | IDT | 10 | Stress | 20 | Hav | 1 | x |  | 10.4 | 25 |  | 0.5 |  |  |  |  | 390
Lv et al., 2022 | https://doi.org/10.1016/j.conbuildmat.2022.129872 | [7 empty] | Type C |  |  | 54.8 | 72.5 | 268 | 37 |  |  | 0 |  | 4.7 |  | IDT | 10 | Stress | 20 | Hav | 1.2 | x |  | 10.4 | 25 |  | 0.5 |  |  |  |  | 92
Lv et al., 2022 | https://doi.org/10.1016/j.conbuildmat.2022.129872 | [7 empty] | Type C |  |  | 54.8 | 72.5 | 268 | 37 |  |  | 0 |  | 4.7 |  | DT | 10 | Stress | 20 | Hav | 0.2 | x |  | 10.4 | 25 |  | 0.5 |  |  |  |  | 398991
Lv et al., 2022 | https://doi.org/10.1016/j.conbuildmat.2022.129872 | [7 empty] | Type C |  |  | 54.8 | 72.5 | 268 | 37 |  |  | 0 |  | 4.7 |  | DT | 10 | Stress | 20 | Hav | 0.4 | x |  | 10.4 | 25 |  | 0.5 |  |  |  |  | 41978
Lv et al., 2022 | https://doi.org/10.1016/j.conbuildmat.2022.129872 | [7 empty] | Type C |  |  | 54.8 | 72.5 | 268 | 37 |  |  | 0 |  | 4.7 |  | DT | 10 | Stress | 20 | Hav | 0.6 | x |  | 10.4 | 25 |  | 0.5 |  |  |  |  | 7362
Lv et al., 2022 | https://doi.org/10.1016/j.conbuildmat.2022.129872 | [7 empty] | Type C |  |  | 54.8 | 72.5 | 268 | 37 |  |  | 0 |  | 4.7 |  | DT | 10 | Stress | 20 | Hav | 0.8 | x |  | 10.4 | 25 |  | 0.5 |  |  |  |  | 2882
Lv et al., 2022 | https://doi.org/10.1016/j.conbuildmat.2022.129872 | [7 empty] | Type C |  |  | 54.8 | 72.5 | 268 | 37 |  |  | 0 |  | 4.7 |  | DT | 10 | Stress | 20 | Hav | 1 | x |  | 10.4 | 25 |  | 0.5 |  |  |  |  | 1513
Lv et al., 2022 | https://doi.org/10.1016/j.conbuildmat.2022.129872 | [7 empty] | Type C |  |  | 54.8 | 72.5 | 268 | 37 |  |  | 0 |  | 4.7 |  | DT | 10 | Stress | 20 | Hav | 1.2 | x |  | 10.4 | 25 |  | 0.5 |  |  |  |  | 712
Lv et al., 2022 | https://doi.org/10.1016/j.conbuildmat.2022.129872 | [7 empty] | Type C |  |  | 54.8 | 72.5 | 268 | 37 |  |  | 0 |  | 4.7 |  | UC | 10 | Stress | 20 | Hav | 0.2 | x |  | 10.4 | 25 |  | 0.5 |  |  |  |  | 20879
Lv et al., 2022 | https://doi.org/10.1016/j.conbuildmat.2022.129872 | [7 empty] | Type C |  |  | 54.8 | 72.5 | 268 | 37 |  |  | 0 |  | 4.7 |  | UC | 10 | Stress | 20 | Hav | 0.4 | x |  | 10.4 | 25 |  | 0.5 |  |  |  |  | 9634
Lv et al., 2022 | https://doi.org/10.1016/j.conbuildmat.2022.129872 | [7 empty] | Type C |  |  | 54.8 | 72.5 | 268 | 37 |  |  | 0 |  | 4.7 |  | UC | 10 | Stress | 20 | Hav | 0.6 | x |  | 10.4 | 25 |  | 0.5 |  |  |  |  | 7491
Lv et al., 2022 | https://doi.org/10.1016/j.conbuildmat.2022.129872 | [7 empty] | Type C |  |  | 54.8 | 72.5 | 268 | 37 |  |  | 0 |  | 4.7 |  | UC | 10 | Stress | 20 | Hav | 0.8 | x |  | 10.4 | 25 |  | 0.5 |  |  |  |  | 3096
Lv et al., 2022 | https://doi.org/10.1016/j.conbuildmat.2022.129872 | [7 empty] | Type C |  |  | 54.8 | 72.5 | 268 | 37 |  |  | 0 |  | 4.7 |  | UC | 10 | Stress | 20 | Hav | 1 | x |  | 10.4 | 25 |  | 0.5 |  |  |  |  | 2257
Lv et al., 2022 | https://doi.org/10.1016/j.conbuildmat.2022.129872 | [7 empty] | Type C |  |  | 54.8 | 72.5 | 268 | 37 |  |  | 0 |  | 4.7 |  | UC | 10 | Stress | 20 | Hav | 1.2 | x |  | 10.4 | 25 |  | 0.5 |  |  |  |  | 1356
Lv et al., 2022 | https://doi.org/10.1016/j.conbuildmat.2022.129872 | [7 empty] | Type D |  |  | 54.8 | 72.5 | 268 | 37 |  |  | 0 |  | 4.1 |  | IDT | 10 | Stress | 20 | Hav | 0.2 | x |  | 12.7 | 23 |  | 0.5 |  |  |  |  | 1204853
Lv et al., 2022 | https://doi.org/10.1016/j.conbuildmat.2022.129872 | [7 empty] | Type D |  |  | 54.8 | 72.5 | 268 | 37 |  |  | 0 |  | 4.1 |  | IDT | 10 | Stress | 20 | Hav | 0.4 | x |  | 12.7 | 23 |  | 0.5 |  |  |  |  | 65012
Lv et al., 2022 | https://doi.org/10.1016/j.conbuildmat.2022.129872 | [7 empty] | Type D |  |  | 54.8 | 72.5 | 268 | 37 |  |  | 0 |  | 4.1 |  | IDT | 10 | Stress | 20 | Hav | 0.6 | x |  | 12.7 | 23 |  | 0.5 |  |  |  |  | 13517
Lv et al., 2022 | https://doi.org/10.1016/j.conbuildmat.2022.129872 | [7 empty] | Type D |  |  | 54.8 | 72.5 | 268 | 37 |  |  | 0 |  | 4.1 |  | IDT | 10 | Stress | 20 | Hav | 0.8 | x |  | 12.7 | 23 |  | 0.5 |  |  |  |  | 6632
Lv et al., 2022 | https://doi.org/10.1016/j.conbuildmat.2022.129872 | [7 empty] | Type D |  |  | 54.8 | 72.5 | 268 | 37 |  |  | 0 |  | 4.1 |  | IDT | 10 | Stress | 20 | Hav | 1 | x |  | 12.7 | 23 |  | 0.5 |  |  |  |  | 2089
Lv et al., 2022 | https://doi.org/10.1016/j.conbuildmat.2022.129872 | [7 empty] | Type D |  |  | 54.8 | 72.5 | 268 | 37 |  |  | 0 |  | 4.1 |  | IDT | 10 | Stress | 20 | Hav | 1.2 | x |  | 12.7 | 23 |  | 0.5 |  |  |  |  | 995
Lv et al., 2022 | https://doi.org/10.1016/j.conbuildmat.2022.129872 | [7 empty] | Type D |  |  | 54.8 | 72.5 | 268 | 37 |  |  | 0 |  | 4.1 |  | DT | 10 | Stress | 20 | Hav | 0.2 | x |  | 12.7 | 23 |  | 0.5 |  |  |  |  | 3365740
Lv et al., 2022 | https://doi.org/10.1016/j.conbuildmat.2022.129872 | [7 empty] | Type D |  |  | 54.8 | 72.5 | 268 | 37 |  |  | 0 |  | 4.1 |  | DT | 10 | Stress | 20 | Hav | 0.4 | x |  | 12.7 | 23 |  | 0.5 |  |  |  |  | 215387
Lv et al., 2022 | https://doi.org/10.1016/j.conbuildmat.2022.129872 | [7 empty] | Type D |  |  | 54.8 | 72.5 | 268 | 37 |  |  | 0 |  | 4.1 |  | DT | 10 | Stress | 20 | Hav | 0.6 | x |  | 12.7 | 23 |  | 0.5 |  |  |  |  | 52547
Lv et al., 2022 | https://doi.org/10.1016/j.conbuildmat.2022.129872 | [7 empty] | Type D |  |  | 54.8 | 72.5 | 268 | 37 |  |  | 0 |  | 4.1 |  | DT | 10 | Stress | 20 | Hav | 0.8 | x |  | 12.7 | 23 |  | 0.5 |  |  |  |  | 24683
Lv et al., 2022 | https://doi.org/10.1016/j.conbuildmat.2022.129872 | [7 empty] | Type D |  |  | 54.8 | 72.5 | 268 | 37 |  |  | 0 |  | 4.1 |  | DT | 10 | Stress | 20 | Hav | 1 | x |  | 12.7 | 23 |  | 0.5 |  |  |  |  | 12201
Lv et al., 2022 | https://doi.org/10.1016/j.conbuildmat.2022.129872 | [7 empty] | Type D |  |  | 54.8 | 72.5 | 268 | 37 |  |  | 0 |  | 4.1 |  | DT | 10 | Stress | 20 | Hav | 1.2 | x |  | 12.7 | 23 |  | 0.5 |  |  |  |  | 6166
Lv et al., 2022 | https://doi.org/10.1016/j.conbuildmat.2022.129872 | [7 empty] | Type D |  |  | 54.8 | 72.5 | 268 | 37 |  |  | 0 |  | 4.1 |  | UC | 10 | Stress | 20 | Hav | 0.2 | x |  | 12.7 | 23 |  | 0.5 |  |  |  |  | 112516
Lv et al., 2022 | https://doi.org/10.1016/j.conbuildmat.2022.129872 | [7 empty] | Type D |  |  | 54.8 | 72.5 | 268 | 37 |  |  | 0 |  | 4.1 |  | UC | 10 | Stress | 20 | Hav | 0.4 | x |  | 12.7 | 23 |  | 0.5 |  |  |  |  | 61345
Lv et al., 2022 | https://doi.org/10.1016/j.conbuildmat.2022.129872 | [7 empty] | Type D |  |  | 54.8 | 72.5 | 268 | 37 |  |  | 0 |  | 4.1 |  | UC | 10 | Stress | 20 | Hav | 0.6 | x |  | 12.7 | 23 |  | 0.5 |  |  |  |  | 27527
Lv et al., 2022 | https://doi.org/10.1016/j.conbuildmat.2022.129872 | [7 empty] | Type D |  |  | 54.8 | 72.5 | 268 | 37 |  |  | 0 |  | 4.1 |  | UC | 10 | Stress | 20 | Hav | 0.8 | x |  | 12.7 | 23 |  | 0.5 |  |  |  |  | 18161
Lv et al., 2022 | https://doi.org/10.1016/j.conbuildmat.2022.129872 | [7 empty] | Type D |  |  | 54.8 | 72.5 | 268 | 37 |  |  | 0 |  | 4.1 |  | UC | 10 | Stress | 20 | Hav | 1 | x |  | 12.7 | 23 |  | 0.5 |  |  |  |  | 10653
Lv et al., 2022 | https://doi.org/10.1016/j.conbuildmat.2022.129872 | [7 empty] | Type D |  |  | 54.8 | 72.5 | 268 | 37 |  |  | 0 |  | 4.1 |  | UC | 10 | Stress | 20 | Hav | 1.2 | x |  | 12.7 | 23 |  | 0.5 |  |  |  |  | 7384
Al-Khateeb and Ghuzlan, 2013 | http://dx.doi.org/10.1016/j.ijfatigue.2013.08.011 | [7 empty] | PG 64-10 | 5.1 | [7 empty] | 0 |  | 4 |  | IDT | 3 | Stress | 20 | Hav | 0.288 | x |  |  |  |  | 0.5
Al-Khateeb and Ghuzlan, 2013 | http://dx.doi.org/10.1016/j.ijfatigue.2013.08.011 | [7 empty] | PG 64-10 | 5.1 | [7 empty] | 0 |  | 4 |  | IDT | 5 | Stress | 20 | Hav | 0.288 | x |  |  |  |  | 0.5
Al-Khateeb and Ghuzlan, 2013 | http://dx.doi.org/10.1016/j.ijfatigue.2013.08.011 | [7 empty] | PG 64-10 | 5.1 | [7 empty] | 0 |  | 4 |  | IDT | 8 | Stress | 20 | Hav | 0.288 | x |  |  |  |  | 0.5
Al-Khateeb and Ghuzlan, 2013 | http://dx.doi.org/10.1016/j.ijfatigue.2013.08.011 | [7 empty] | PG 64-10 | 5.1 | [7 empty] | 0 |  | 4 |  | IDT | 10 | Stress | 20 | Hav | 0.288 | x |  |  |  |  | 0.5
Al-Khateeb and Ghuzlan, 2013 | http://dx.doi.org/10.1016/j.ijfatigue.2013.08.011 | [7 empty] | PG 64-10 | 5.1 | [7 empty] | 0 |  | 4 |  | IDT | 3 | Stress | 20 | Hav | 0.36 | x |  |  |  |  | 0.5
Al-Khateeb and Ghuzlan, 2013 | http://dx.doi.org/10.1016/j.ijfatigue.2013.08.011 | [7 empty] | PG 64-10 | 5.1 | [7 empty] | 0 |  | 4 |  | IDT | 5 | Stress | 20 | Hav | 0.36 | x |  |  |  |  | 0.5
Al-Khateeb and Ghuzlan, 2013 | http://dx.doi.org/10.1016/j.ijfatigue.2013.08.011 | [7 empty] | PG 64-10 | 5.1 | [7 empty] | 0 |  | 4 |  | IDT | 8 | Stress | 20 | Hav | 0.36 | x |  |  |  |  | 0.5
Al-Khateeb and Ghuzlan, 2013 | http://dx.doi.org/10.1016/j.ijfatigue.2013.08.011 | [7 empty] | PG 64-10 | 5.1 | [7 empty] | 0 |  | 4 |  | IDT | 10 | Stress | 20 | Hav | 0.36 | x |  |  |  |  | 0.5
Al-Khateeb and Ghuzlan, 2013 | http://dx.doi.org/10.1016/j.ijfatigue.2013.08.011 | [7 empty] | PG 64-10 | 5.1 | [7 empty] | 0 |  | 4 |  | IDT | 3 | Stress | 20 | Hav | 0.432 | x |  |  |  |  | 0.5
Al-Khateeb and Ghuzlan, 2013 | http://dx.doi.org/10.1016/j.ijfatigue.2013.08.011 | [7 empty] | PG 64-10 | 5.1 | [7 empty] | 0 |  | 4 |  | IDT | 5 | Stress | 20 | Hav | 0.432 | x |  |  |  |  | 0.5
Al-Khateeb and Ghuzlan, 2013 | http://dx.doi.org/10.1016/j.ijfatigue.2013.08.011 | [7 empty] | PG 64-10 | 5.1 | [7 empty] | 0 |  | 4 |  | IDT | 8 | Stress | 20 | Hav | 0.432 | x |  |  |  |  | 0.5
Al-Khateeb and Ghuzlan, 2013 | http://dx.doi.org/10.1016/j.ijfatigue.2013.08.011 | [7 empty] | PG 64-10 | 5.1 | [7 empty] | 0 |  | 4 |  | IDT | 10 | Stress | 20 | Hav | 0.432 | x |  |  |  |  | 0.5
Al-Khateeb and Ghuzlan, 2013 | http://dx.doi.org/10.1016/j.ijfatigue.2013.08.011 | [7 empty] | PG 64-10 | 5.1 | [7 empty] | 0 |  | 4 |  | IDT | 3 | Stress | 20 | Hav | 0.504 | x |  |  |  |  | 0.5
Al-Khateeb and Ghuzlan, 2013 | http://dx.doi.org/10.1016/j.ijfatigue.2013.08.011 | [7 empty] | PG 64-10 | 5.1 | [7 empty] | 0 |  | 4 |  | IDT | 5 | Stress | 20 | Hav | 0.504 | x |  |  |  |  | 0.5
Al-Khateeb and Ghuzlan, 2013 | http://dx.doi.org/10.1016/j.ijfatigue.2013.08.011 | [7 empty] | PG 64-10 | 5.1 | [7 empty] | 0 |  | 4 |  | IDT | 8 | Stress | 20 | Hav | 0.504 | x |  |  |  |  | 0.5
Al-Khateeb and Ghuzlan, 2013 | http://dx.doi.org/10.1016/j.ijfatigue.2013.08.011 | [7 empty] | PG 64-10 | 5.1 | [7 empty] | 0 |  | 4 |  | IDT | 10 | Stress | 20 | Hav | 0.504 | x |  |  |  |  | 0.5
Al-Khateeb and Ghuzlan, 2013 | http://dx.doi.org/10.1016/j.ijfatigue.2013.08.011 | [7 empty] | PG 64-10 | 5.1 | [7 empty] | 0 |  | 4 |  | IDT | 3 | Stress | 20 | Hav | 0.576 | x |  |  |  |  | 0.5
Al-Khateeb and Ghuzlan, 2013 | http://dx.doi.org/10.1016/j.ijfatigue.2013.08.011 | [7 empty] | PG 64-10 | 5.1 | [7 empty] | 0 |  | 4 |  | IDT | 5 | Stress | 20 | Hav | 0.576 | x |  |  |  |  | 0.5
Al-Khateeb and Ghuzlan, 2013 | http://dx.doi.org/10.1016/j.ijfatigue.2013.08.011 | [7 empty] | PG 64-10 | 5.1 | [7 empty] | 0 |  | 4 |  | IDT | 8 | Stress | 20 | Hav | 0.576 | x |  |  |  |  | 0.5
Al-Khateeb and Ghuzlan, 2013 | http://dx.doi.org/10.1016/j.ijfatigue.2013.08.011 | [7 empty] | PG 64-10 | 5.1 | [7 empty] | 0 |  | 4 |  | IDT | 10 | Stress | 20 | Hav | 0.576 | x |  |  |  |  | 0.5
Al-Khateeb and Ghuzlan, 2013 | http://dx.doi.org/10.1016/j.ijfatigue.2013.08.011 | [7 empty] | PG 64-10 | 5.1 | [7 empty] | 0 |  | 4 |  | IDT | 3 | Stress | 30 | Hav | 0.288 | x |  |  |  |  | 0.5
Al-Khateeb and Ghuzlan, 2013 | http://dx.doi.org/10.1016/j.ijfatigue.2013.08.011 | [7 empty] | PG 64-10 | 5.1 | [7 empty] | 0 |  | 4 |  | IDT | 5 | Stress | 30 | Hav | 0.288 | x |  |  |  |  | 0.5
Al-Khateeb and Ghuzlan, 2013 | http://dx.doi.org/10.1016/j.ijfatigue.2013.08.011 | [7 empty] | PG 64-10 | 5.1 | [7 empty] | 0 |  | 4 |  | IDT | 8 | Stress | 30 | Hav | 0.288 | x |  |  |  |  | 0.5
Al-Khateeb and Ghuzlan, 2013 | http://dx.doi.org/10.1016/j.ijfatigue.2013.08.011 | [7 empty] | PG 64-10 | 5.1 | [7 empty] | 0 |  | 4 |  | IDT | 10 | Stress | 30 | Hav | 0.288 | x |  |  |  |  | 0.5
Al-Khateeb and Ghuzlan, 2013 | http://dx.doi.org/10.1016/j.ijfatigue.2013.08.011 | [7 empty] | PG 64-10 | 5.1 | [7 empty] | 0 |  | 4 |  | IDT | 3 | Stress | 30 | Hav | 0.36 | x |  |  |  |  | 0.5
Al-Khateeb and Ghuzlan, 2013 | http://dx.doi.org/10.1016/j.ijfatigue.2013.08.011 | [7 empty] | PG 64-10 | 5.1 | [7 empty] | 0 |  | 4 |  | IDT | 5 | Stress | 30 | Hav | 0.36 | x |  |  |  |  | 0.5
Al-Khateeb and Ghuzlan, 2013 | http://dx.doi.org/10.1016/j.ijfatigue.2013.08.011 | [7 empty] | PG 64-10 | 5.1 | [7 empty] | 0 |  | 4 |  | IDT | 8 | Stress | 30 | Hav | 0.36 | x |  |  |  |  | 0.5
Al-Khateeb and Ghuzlan, 2013 | http://dx.doi.org/10.1016/j.ijfatigue.2013.08.011 | [7 empty] | PG 64-10 | 5.1 | [7 empty] | 0 |  | 4 |  | IDT | 10 | Stress | 30 | Hav | 0.36 | x |  |  |  |  | 0.5
Al-Khateeb and Ghuzlan, 2013 | http://dx.doi.org/10.1016/j.ijfatigue.2013.08.011 | [7 empty] | PG 64-10 | 5.1 | [7 empty] | 0 |  | 4 |  | IDT | 3 | Stress | 30 | Hav | 0.432 | x |  |  |  |  | 0.5
Al-Khateeb and Ghuzlan, 2013 | http://dx.doi.org/10.1016/j.ijfatigue.2013.08.011 | [7 empty] | PG 64-10 | 5.1 | [7 empty] | 0 |  | 4 |  | IDT | 5 | Stress | 30 | Hav | 0.432 | x |  |  |  |  | 0.5
Al-Khateeb and Ghuzlan, 2013 | http://dx.doi.org/10.1016/j.ijfatigue.2013.08.011 | [7 empty] | PG 64-10 | 5.1 | [7 empty] | 0 |  | 4 |  | IDT | 8 | Stress | 30 | Hav | 0.432 | x |  |  |  |  | 0.5
Al-Khateeb and Ghuzlan, 2013 | http://dx.doi.org/10.1016/j.ijfatigue.2013.08.011 | [7 empty] | PG 64-10 | 5.1 | [7 empty] | 0 |  | 4 |  | IDT | 10 | Stress | 30 | Hav | 0.432 | x |  |  |  |  | 0.5
Al-Khateeb and Ghuzlan, 2013 | http://dx.doi.org/10.1016/j.ijfatigue.2013.08.011 | [7 empty] | PG 64-10 | 5.1 | [7 empty] | 0 |  | 4 |  | IDT | 3 | Stress | 30 | Hav | 0.504 | x |  |  |  |  | 0.5
Al-Khateeb and Ghuzlan, 2013 | http://dx.doi.org/10.1016/j.ijfatigue.2013.08.011 | [7 empty] | PG 64-10 | 5.1 | [7 empty] | 0 |  | 4 |  | IDT | 5 | Stress | 30 | Hav | 0.504 | x |  |  |  |  | 0.5
Al-Khateeb and Ghuzlan, 2013 | http://dx.doi.org/10.1016/j.ijfatigue.2013.08.011 | [7 empty] | PG 64-10 | 5.1 | [7 empty] | 0 |  | 4 |  | IDT | 8 | Stress | 30 | Hav | 0.504 | x |  |  |  |  | 0.5
Al-Khateeb and Ghuzlan, 2013 | http://dx.doi.org/10.1016/j.ijfatigue.2013.08.011 | [7 empty] | PG 64-10 | 5.1 | [7 empty] | 0 |  | 4 |  | IDT | 10 | Stress | 30 | Hav | 0.504 | x |  |  |  |  | 0.5
Al-Khateeb and Ghuzlan, 2013 | http://dx.doi.org/10.1016/j.ijfatigue.2013.08.011 | [7 empty] | PG 64-10 | 5.1 | [7 empty] | 0 |  | 4 |  | IDT | 3 | Stress | 30 | Hav | 0.576 | x |  |  |  |  | 0.5
Al-Khateeb and Ghuzlan, 2013 | http://dx.doi.org/10.1016/j.ijfatigue.2013.08.011 | [7 empty] | PG 64-10 | 5.1 | [7 empty] | 0 |  | 4 |  | IDT | 5 | Stress | 30 | Hav | 0.576 | x |  |  |  |  | 0.5
Al-Khateeb and Ghuzlan, 2013 | http://dx.doi.org/10.1016/j.ijfatigue.2013.08.011 | [7 empty] | PG 64-10 | 5.1 | [7 empty] | 0 |  | 4 |  | IDT | 8 | Stress | 30 | Hav | 0.576 | x |  |  |  |  | 0.5
Al-Khateeb and Ghuzlan, 2013 | http://dx.doi.org/10.1016/j.ijfatigue.2013.08.011 | [7 empty] | PG 64-10 | 5.1 | [7 empty] | 0 |  | 4 |  | IDT | 10 | Stress | 30 | Hav | 0.576 | x |  |  |  |  | 0.5
Pais et al., 2002 | VARIABILITY OF LABORATORY FATIGUE LIFE OF ASPHALT MIXES USING FOUR POINT BENDING TEST RESULTS | [7 empty] | 10/20 pen Mix 1 | 4.7 | [7 empty] | 0 |  | 2.9 |  | 4PB | 10 | Strain | 20 | Sin | x | 200 |  |  |  |  | 0.5 |  |  |  |  | 807000
Pais et al., 2002 | VARIABILITY OF LABORATORY FATIGUE LIFE OF ASPHALT MIXES USING FOUR POINT BENDING TEST RESULTS | [7 empty] | 10/20 pen Mix 1 | 4.7 | [7 empty] | 0 |  | 2.9 |  | 4PB | 10 | Strain | 20 | Sin | x | 200 |  |  |  |  | 0.5 |  |  |  |  | 188000
Pais et al., 2002 | VARIABILITY OF LABORATORY FATIGUE LIFE OF ASPHALT MIXES USING FOUR POINT BENDING TEST RESULTS | [7 empty] | 10/20 pen Mix 1 | 4.7 | [7 empty] | 0 |  | 2.9 |  | 4PB | 10 | Strain | 20 | Sin | x | 375 |  |  |  |  | 0.5 |  |  |  |  | 368000
Pais et al., 2002 | VARIABILITY OF LABORATORY FATIGUE LIFE OF ASPHALT MIXES USING FOUR POINT BENDING TEST RESULTS | [7 empty] | 10/20 pen Mix 1 | 4.7 | [7 empty] | 0 |  | 2.9 |  | 4PB | 10 | Strain | 20 | Sin | x | 375 |  |  |  |  | 0.5 |  |  |  |  | 299000
Pais et al., 2002 | VARIABILITY OF LABORATORY FATIGUE LIFE OF ASPHALT MIXES USING FOUR POINT BENDING TEST RESULTS | [7 empty] | 10/20 pen Mix 1 | 4.7 | [7 empty] | 0 |  | 2.9 |  | 4PB | 10 | Strain | 20 | Sin | x | 375 |  |  |  |  | 0.5 |  |  |  |  | 284000
Pais et al., 2002 | VARIABILITY OF LABORATORY FATIGUE LIFE OF ASPHALT MIXES USING FOUR POINT BENDING TEST RESULTS | [7 empty] | 10/20 pen Mix 1 | 4.7 | [7 empty] | 0 |  | 2.9 |  | 4PB | 10 | Strain | 20 | Sin | x | 750 |  |  |  |  | 0.5 |  |  |  |  | 9950
Pais et al., 2002 | VARIABILITY OF LABORATORY FATIGUE LIFE OF ASPHALT MIXES USING FOUR POINT BENDING TEST RESULTS | [7 empty] | 10/20 pen Mix 1 | 4.7 | [7 empty] | 0 |  | 2.9 |  | 4PB | 10 | Strain | 20 | Sin | x | 750 |  |  |  |  | 0.5 |  |  |  |  | 9000
Pais et al., 2002 | VARIABILITY OF LABORATORY FATIGUE LIFE OF ASPHALT MIXES USING FOUR POINT BENDING TEST RESULTS | [7 empty] | 10/20 pen Mix 1 | 4.7 | [7 empty] | 0 |  | 2.9 |  | 4PB | 10 | Strain | 20 | Sin | x | 750 |  |  |  |  | 0.5 |  |  |  |  | 8600
Pais et al., 2002 | VARIABILITY OF LABORATORY FATIGUE LIFE OF ASPHALT MIXES USING FOUR POINT BENDING TEST RESULTS | [7 empty] | 10/20 pen Mix 1 | 4.7 | [7 empty] | 0 |  | 2.9 |  | 4PB | 10 | Strain | 20 | Sin | x | 750 |  |  |  |  | 0.5 |  |  |  |  | 8150
Pais et al., 2002 | VARIABILITY OF LABORATORY FATIGUE LIFE OF ASPHALT MIXES USING FOUR POINT BENDING TEST RESULTS | [7 empty] | 10/20 pen Mix 2 | 5 | [7 empty] | 0 |  | 1.6 |  | 4PB | 10 | Strain | 20 | Sin | x | 200 |  |  |  |  | 0.5 |  |  |  |  | 1970000
Pais et al., 2002 | VARIABILITY OF LABORATORY FATIGUE LIFE OF ASPHALT MIXES USING FOUR POINT BENDING TEST RESULTS | [7 empty] | 10/20 pen Mix 2 | 5 | [7 empty] | 0 |  | 1.6 |  | 4PB | 10 | Strain | 20 | Sin | x | 200 |  |  |  |  | 0.5 |  |  |  |  | 1370000
Pais et al., 2002 | VARIABILITY OF LABORATORY FATIGUE LIFE OF ASPHALT MIXES USING FOUR POINT BENDING TEST RESULTS | [7 empty] | 10/20 pen Mix 2 | 5 | [7 empty] | 0 |  | 1.6 |  | 4PB | 10 | Strain | 20 | Sin | x | 375 |  |  |  |  | 0.5 |  |  |  |  | 433000
Pais et al., 2002 | VARIABILITY OF LABORATORY FATIGUE LIFE OF ASPHALT MIXES USING FOUR POINT BENDING TEST RESULTS | [7 empty] | 10/20 pen Mix 2 | 5 | [7 empty] | 0 |  | 1.6 |  | 4PB | 10 | Strain | 20 | Sin | x | 375 |  |  |  |  | 0.5 |  |  |  |  | 368000
Pais et al., 2002 | VARIABILITY OF LABORATORY FATIGUE LIFE OF ASPHALT MIXES USING FOUR POINT BENDING TEST RESULTS | [7 empty] | 10/20 pen Mix 2 | 5 | [7 empty] | 0 |  | 1.6 |  | 4PB | 10 | Strain | 20 | Sin | x | 750 |  |  |  |  | 0.5 |  |  |  |  | 77300
Pais et al., 2002 | VARIABILITY OF LABORATORY FATIGUE LIFE OF ASPHALT MIXES USING FOUR POINT BENDING TEST RESULTS | [7 empty] | 10/20 pen Mix 2 | 5 | [7 empty] | 0 |  | 1.6 |  | 4PB | 10 | Strain | 20 | Sin | x | 750 |  |  |  |  | 0.5 |  |  |  |  | 35200
Pais et al., 2002 | VARIABILITY OF LABORATORY FATIGUE LIFE OF ASPHALT MIXES USING FOUR POINT BENDING TEST RESULTS | [7 empty] | 10/20 pen Mix 2 | 5 | [7 empty] | 0 |  | 1.6 |  | 4PB | 10 | Strain | 20 | Sin | x | 750 |  |  |  |  | 0.5 |  |  |  |  | 26900
Pais et al., 2002 | VARIABILITY OF LABORATORY FATIGUE LIFE OF ASPHALT MIXES USING FOUR POINT BENDING TEST RESULTS | [7 empty] | 10/20 pen Mix 2 | 5 | [7 empty] | 0 |  | 1.6 |  | 4PB | 10 | Strain | 20 | Sin | x | 750 |  |  |  |  | 0.5 |  |  |  |  | 21900
Pais et al., 2002 | VARIABILITY OF LABORATORY FATIGUE LIFE OF ASPHALT MIXES USING FOUR POINT BENDING TEST RESULTS | [7 empty] | 10/20 pen Mix 3 | 5.3 | [7 empty] | 0 |  | 1.2 |  | 4PB | 10 | Strain | 20 | Sin | x | 200 |  |  |  |  | 0.5 |  |  |  |  | 1420000
Pais et al., 2002 | VARIABILITY OF LABORATORY FATIGUE LIFE OF ASPHALT MIXES USING FOUR POINT BENDING TEST RESULTS | [7 empty] | 10/20 pen Mix 3 | 5.3 | [7 empty] | 0 |  | 1.2 |  | 4PB | 10 | Strain | 20 | Sin | x | 200 |  |  |  |  | 0.5 |  |  |  |  | 1310000
Pais et al., 2002 | VARIABILITY OF LABORATORY FATIGUE LIFE OF ASPHALT MIXES USING FOUR POINT BENDING TEST RESULTS | [7 empty] | 10/20 pen Mix 3 | 5.3 | [7 empty] | 0 |  | 1.2 |  | 4PB | 10 | Strain | 20 | Sin | x | 375 |  |  |  |  | 0.5 |  |  |  |  | 470000
Pais et al., 2002 | VARIABILITY OF LABORATORY FATIGUE LIFE OF ASPHALT MIXES USING FOUR POINT BENDING TEST RESULTS | [7 empty] | 10/20 pen Mix 3 | 5.3 | [7 empty] | 0 |  | 1.2 |  | 4PB | 10 | Strain | 20 | Sin | x | 375 |  |  |  |  | 0.5 |  |  |  |  | 255000
Pais et al., 2002 | VARIABILITY OF LABORATORY FATIGUE LIFE OF ASPHALT MIXES USING FOUR POINT BENDING TEST RESULTS | [7 empty] | 10/20 pen Mix 3 | 5.3 | [7 empty] | 0 |  | 1.2 |  | 4PB | 10 | Strain | 20 | Sin | x | 750 |  |  |  |  | 0.5 |  |  |  |  | 28200
Pais et al., 2002 | VARIABILITY OF LABORATORY FATIGUE LIFE OF ASPHALT MIXES USING FOUR POINT BENDING TEST RESULTS | [7 empty] | 10/20 pen Mix 3 | 5.3 | [7 empty] | 0 |  | 1.2 |  | 4PB | 10 | Strain | 20 | Sin | x | 750 |  |  |  |  | 0.5 |  |  |  |  | 24100
Pais et al., 2002 | VARIABILITY OF LABORATORY FATIGUE LIFE OF ASPHALT MIXES USING FOUR POINT BENDING TEST RESULTS | [7 empty] | 10/20 pen Mix 3 | 5.3 | [7 empty] | 0 |  | 1.2 |  | 4PB | 10 | Strain | 20 | Sin | x | 750 |  |  |  |  | 0.5 |  |  |  |  | 17700
Pais et al., 2002 | VARIABILITY OF LABORATORY FATIGUE LIFE OF ASPHALT MIXES USING FOUR POINT BENDING TEST RESULTS | [7 empty] | 10/20 pen Mix 4 | 6.5 | [7 empty] | 0 |  | 5.6 |  | 4PB | 10 | Strain | 20 | Sin | x | 200 |  |  |  |  | 0.5 |  |  |  |  | 9980000
Pais et al., 2002 | VARIABILITY OF LABORATORY FATIGUE LIFE OF ASPHALT MIXES USING FOUR POINT BENDING TEST RESULTS | [7 empty] | 10/20 pen Mix 4 | 6.5 | [7 empty] | 0 |  | 5.6 |  | 4PB | 10 | Strain | 20 | Sin | x | 200 |  |  |  |  | 0.5 |  |  |  |  | 8600000
Pais et al., 2002 | VARIABILITY OF LABORATORY FATIGUE LIFE OF ASPHALT MIXES USING FOUR POINT BENDING TEST RESULTS | [7 empty] | 10/20 pen Mix 4 | 6.5 | [7 empty] | 0 |  | 5.6 |  | 4PB | 10 | Strain | 20 | Sin | x | 200 |  |  |  |  | 0.5 |  |  |  |  | 7320000
Pais et al., 2002 | VARIABILITY OF LABORATORY FATIGUE LIFE OF ASPHALT MIXES USING FOUR POINT BENDING TEST RESULTS | [7 empty] | 10/20 pen Mix 4 | 6.5 | [7 empty] | 0 |  | 5.6 |  | 4PB | 10 | Strain | 20 | Sin | x | 200 |  |  |  |  | 0.5 |  |  |  |  | 6790000
Pais et al., 2002 | VARIABILITY OF LABORATORY FATIGUE LIFE OF ASPHALT MIXES USING FOUR POINT BENDING TEST RESULTS | [7 empty] | 10/20 pen Mix 4 | 6.5 | [7 empty] | 0 |  | 5.6 |  | 4PB | 10 | Strain | 20 | Sin | x | 200 |  |  |  |  | 0.5 |  |  |  |  | 6230000
Pais et al., 2002 | VARIABILITY OF LABORATORY FATIGUE LIFE OF ASPHALT MIXES USING FOUR POINT BENDING TEST RESULTS | [7 empty] | 10/20 pen Mix 4 | 6.5 | [7 empty] | 0 |  | 5.6 |  | 4PB | 10 | Strain | 20 | Sin | x | 200 |  |  |  |  | 0.5 |  |  |  |  | 4920000
Pais et al., 2002 | VARIABILITY OF LABORATORY FATIGUE LIFE OF ASPHALT MIXES USING FOUR POINT BENDING TEST RESULTS | [7 empty] | 10/20 pen Mix 4 | 6.5 | [7 empty] | 0 |  | 5.6 |  | 4PB | 10 | Strain | 20 | Sin | x | 200 |  |  |  |  | 0.5 |  |  |  |  | 4580000
Pais et al., 2002 | VARIABILITY OF LABORATORY FATIGUE LIFE OF ASPHALT MIXES USING FOUR POINT BENDING TEST RESULTS | [7 empty] | 10/20 pen Mix 4 | 6.5 | [7 empty] | 0 |  | 5.6 |  | 4PB | 10 | Strain | 20 | Sin | x | 200 |  |  |  |  | 0.5 |  |  |  |  | 3330000
Pais et al., 2002 | VARIABILITY OF LABORATORY FATIGUE LIFE OF ASPHALT MIXES USING FOUR POINT BENDING TEST RESULTS | [7 empty] | 10/20 pen Mix 4 | 6.5 | [7 empty] | 0 |  | 5.6 |  | 4PB | 10 | Strain | 20 | Sin | x | 200 |  |  |  |  | 0.5 |  |  |  |  | 2850000
Pais et al., 2002 | VARIABILITY OF LABORATORY FATIGUE LIFE OF ASPHALT MIXES USING FOUR POINT BENDING TEST RESULTS | [7 empty] | 10/20 pen Mix 4 | 6.5 | [7 empty] | 0 |  | 5.6 |  | 4PB | 10 | Strain | 20 | Sin | x | 200 |  |  |  |  | 0.5 |  |  |  |  | 2650000
Pais et al., 2002 | VARIABILITY OF LABORATORY FATIGUE LIFE OF ASPHALT MIXES USING FOUR POINT BENDING TEST RESULTS | [7 empty] | 10/20 pen Mix 4 | 6.5 | [7 empty] | 0 |  | 5.6 |  | 4PB | 10 | Strain | 20 | Sin | x | 200 |  |  |  |  | 0.5 |  |  |  |  | 1420000
Pais et al., 2002 | VARIABILITY OF LABORATORY FATIGUE LIFE OF ASPHALT MIXES USING FOUR POINT BENDING TEST RESULTS | [7 empty] | 10/20 pen Mix 4 | 6.5 | [7 empty] | 0 |  | 5.6 |  | 4PB | 10 | Strain | 20 | Sin | x | 375 |  |  |  |  | 0.5 |  |  |  |  | 344000
Pais et al., 2002 | VARIABILITY OF LABORATORY FATIGUE LIFE OF ASPHALT MIXES USING FOUR POINT BENDING TEST RESULTS | [7 empty] | 10/20 pen Mix 4 | 6.5 | [7 empty] | 0 |  | 5.6 |  | 4PB | 10 | Strain | 20 | Sin | x | 375 |  |  |  |  | 0.5 |  |  |  |  | 251000
Pais et al., 2002 | VARIABILITY OF LABORATORY FATIGUE LIFE OF ASPHALT MIXES USING FOUR POINT BENDING TEST RESULTS | [7 empty] | 10/20 pen Mix 4 | 6.5 | [7 empty] | 0 |  | 5.6 |  | 4PB | 10 | Strain | 20 | Sin | x | 375 |  |  |  |  | 0.5 |  |  |  |  | 216000
Pais et al., 2002 | VARIABILITY OF LABORATORY FATIGUE LIFE OF ASPHALT MIXES USING FOUR POINT BENDING TEST RESULTS | [7 empty] | 10/20 pen Mix 4 | 6.5 | [7 empty] | 0 |  | 5.6 |  | 4PB | 10 | Strain | 20 | Sin | x | 375 |  |  |  |  | 0.5 |  |  |  |  | 215000
Pais et al., 2002 | VARIABILITY OF LABORATORY FATIGUE LIFE OF ASPHALT MIXES USING FOUR POINT BENDING TEST RESULTS | [7 empty] | 10/20 pen Mix 4 | 6.5 | [7 empty] | 0 |  | 5.6 |  | 4PB | 10 | Strain | 20 | Sin | x | 375 |  |  |  |  | 0.5 |  |  |  |  | 171000
Pais et al., 2002 | VARIABILITY OF LABORATORY FATIGUE LIFE OF ASPHALT MIXES USING FOUR POINT BENDING TEST RESULTS | [7 empty] | 10/20 pen Mix 4 | 6.5 | [7 empty] | 0 |  | 5.6 |  | 4PB | 10 | Strain | 20 | Sin | x | 375 |  |  |  |  | 0.5 |  |  |  |  | 156000
Pais et al., 2002 | VARIABILITY OF LABORATORY FATIGUE LIFE OF ASPHALT MIXES USING FOUR POINT BENDING TEST RESULTS | [7 empty] | 10/20 pen Mix 4 | 6.5 | [7 empty] | 0 |  | 5.6 |  | 4PB | 10 | Strain | 20 | Sin | x | 375 |  |  |  |  | 0.5 |  |  |  |  | 125000
Pais et al., 2002 | VARIABILITY OF LABORATORY FATIGUE LIFE OF ASPHALT MIXES USING FOUR POINT BENDING TEST RESULTS | [7 empty] | 10/20 pen Mix 4 | 6.5 | [7 empty] | 0 |  | 5.6 |  | 4PB | 10 | Strain | 20 | Sin | x | 375 |  |  |  |  | 0.5 |  |  |  |  | 114000
Pais et al., 2002 | VARIABILITY OF LABORATORY FATIGUE LIFE OF ASPHALT MIXES USING FOUR POINT BENDING TEST RESULTS | [7 empty] | 10/20 pen Mix 4 | 6.5 | [7 empty] | 0 |  | 5.6 |  | 4PB | 10 | Strain | 20 | Sin | x | 375 |  |  |  |  | 0.5 |  |  |  |  | 77700
Pais et al., 2002 | VARIABILITY OF LABORATORY FATIGUE LIFE OF ASPHALT MIXES USING FOUR POINT BENDING TEST RESULTS | [7 empty] | 10/20 pen Mix 4 | 6.5 | [7 empty] | 0 |  | 5.6 |  | 4PB | 10 | Strain | 20 | Sin | x | 750 |  |  |  |  | 0.5 |  |  |  |  | 16400
Pais et al., 2002 | VARIABILITY OF LABORATORY FATIGUE LIFE OF ASPHALT MIXES USING FOUR POINT BENDING TEST RESULTS | [7 empty] | 10/20 pen Mix 4 | 6.5 | [7 empty] | 0 |  | 5.6 |  | 4PB | 10 | Strain | 20 | Sin | x | 750 |  |  |  |  | 0.5 |  |  |  |  | 15100
Pais et al., 2002 | VARIABILITY OF LABORATORY FATIGUE LIFE OF ASPHALT MIXES USING FOUR POINT BENDING TEST RESULTS | [7 empty] | 10/20 pen Mix 4 | 6.5 | [7 empty] | 0 |  | 5.6 |  | 4PB | 10 | Strain | 20 | Sin | x | 750 |  |  |  |  | 0.5 |  |  |  |  | 14000
Pais et al., 2002 | VARIABILITY OF LABORATORY FATIGUE LIFE OF ASPHALT MIXES USING FOUR POINT BENDING TEST RESULTS | [7 empty] | 10/20 pen Mix 4 | 6.5 | [7 empty] | 0 |  | 5.6 |  | 4PB | 10 | Strain | 20 | Sin | x | 750 |  |  |  |  | 0.5 |  |  |  |  | 12900
Pais et al., 2002 | VARIABILITY OF LABORATORY FATIGUE LIFE OF ASPHALT MIXES USING FOUR POINT BENDING TEST RESULTS | [7 empty] | 10/20 pen Mix 4 | 6.5 | [7 empty] | 0 |  | 5.6 |  | 4PB | 10 | Strain | 20 | Sin | x | 750 |  |  |  |  | 0.5 |  |  |  |  | 10200
Pais et al., 2002 | VARIABILITY OF LABORATORY FATIGUE LIFE OF ASPHALT MIXES USING FOUR POINT BENDING TEST RESULTS | [7 empty] | 10/20 pen Mix 4 | 6.5 | [7 empty] | 0 |  | 5.6 |  | 4PB | 10 | Strain | 20 | Sin | x | 750 |  |  |  |  | 0.5 |  |  |  |  | 9450
Pais et al., 2002 | VARIABILITY OF LABORATORY FATIGUE LIFE OF ASPHALT MIXES USING FOUR POINT BENDING TEST RESULTS | [7 empty] | 10/20 pen Mix 4 | 6.5 | [7 empty] | 0 |  | 5.6 |  | 4PB | 10 | Strain | 20 | Sin | x | 750 |  |  |  |  | 0.5 |  |  |  |  | 6900
Pais et al., 2002 | VARIABILITY OF LABORATORY FATIGUE LIFE OF ASPHALT MIXES USING FOUR POINT BENDING TEST RESULTS | [7 empty] | 10/20 pen Mix 4 | 6.5 | [7 empty] | 0 |  | 5.6 |  | 4PB | 10 | Strain | 20 | Sin | x | 750 |  |  |  |  | 0.5 |  |  |  |  | 5000
Pais et al., 2002 | VARIABILITY OF LABORATORY FATIGUE LIFE OF ASPHALT MIXES USING FOUR POINT BENDING TEST RESULTS | [7 empty] | 10/20 pen Mix 4 | 6.5 | [7 empty] | 0 |  | 5.6 |  | 4PB | 10 | Strain | 20 | Sin | x | 750 |  |  |  |  | 0.5 |  |  |  |  | 4600
Pais et al., 2002 | VARIABILITY OF LABORATORY FATIGUE LIFE OF ASPHALT MIXES USING FOUR POINT BENDING TEST RESULTS | [7 empty] | 10/20 pen Mix 4 | 6.5 | [7 empty] | 0 |  | 5.6 |  | 4PB | 10 | Strain | 20 | Sin | x | 750 |  |  |  |  | 0.5 |  |  |  |  | 3420
Pais et al., 2002 | VARIABILITY OF LABORATORY FATIGUE LIFE OF ASPHALT MIXES USING FOUR POINT BENDING TEST RESULTS | [7 empty] | 35/50 pen Mix 5 | 6.3 | [7 empty] | 0 |  | 6.6 |  | 4PB | 10 | Strain | 20 | Sin | x | 115 |  |  |  |  | 0.5 |  |  |  |  | 19500000
Pais et al., 2002 | VARIABILITY OF LABORATORY FATIGUE LIFE OF ASPHALT MIXES USING FOUR POINT BENDING TEST RESULTS | [7 empty] | 35/50 pen Mix 5 | 6.3 | [7 empty] | 0 |  | 6.6 |  | 4PB | 10 | Strain | 20 | Sin | x | 115 |  |  |  |  | 0.5 |  |  |  |  | 15000000
Pais et al., 2002 | VARIABILITY OF LABORATORY FATIGUE LIFE OF ASPHALT MIXES USING FOUR POINT BENDING TEST RESULTS | [7 empty] | 35/50 pen Mix 5 | 6.3 | [7 empty] | 0 |  | 6.6 |  | 4PB | 10 | Strain | 20 | Sin | x | 115 |  |  |  |  | 0.5 |  |  |  |  | 14200000
Pais et al., 2002 | VARIABILITY OF LABORATORY FATIGUE LIFE OF ASPHALT MIXES USING FOUR POINT BENDING TEST RESULTS | [7 empty] | 35/50 pen Mix 5 | 6.3 | [7 empty] | 0 |  | 6.6 |  | 4PB | 10 | Strain | 20 | Sin | x | 115 |  |  |  |  | 0.5 |  |  |  |  | 12400000
Pais et al., 2002 | VARIABILITY OF LABORATORY FATIGUE LIFE OF ASPHALT MIXES USING FOUR POINT BENDING TEST RESULTS | [7 empty] | 35/50 pen Mix 5 | 6.3 | [7 empty] | 0 |  | 6.6 |  | 4PB | 10 | Strain | 20 | Sin | x | 115 |  |  |  |  | 0.5 |  |  |  |  | 11900000
Pais et al., 2002 | VARIABILITY OF LABORATORY FATIGUE LIFE OF ASPHALT MIXES USING FOUR POINT BENDING TEST RESULTS | [7 empty] | 35/50 pen Mix 5 | 6.3 | [7 empty] | 0 |  | 6.6 |  | 4PB | 10 | Strain | 20 | Sin | x | 225 |  |  |  |  | 0.5 |  |  |  |  | 1880000
Pais et al., 2002 | VARIABILITY OF LABORATORY FATIGUE LIFE OF ASPHALT MIXES USING FOUR POINT BENDING TEST RESULTS | [7 empty] | 35/50 pen Mix 5 | 6.3 | [7 empty] | 0 |  | 6.6 |  | 4PB | 10 | Strain | 20 | Sin | x | 225 |  |  |  |  | 0.5 |  |  |  |  | 1650000
Pais et al., 2002 | VARIABILITY OF LABORATORY FATIGUE LIFE OF ASPHALT MIXES USING FOUR POINT BENDING TEST RESULTS | [7 empty] | 35/50 pen Mix 5 | 6.3 | [7 empty] | 0 |  | 6.6 |  | 4PB | 10 | Strain | 20 | Sin | x | 225 |  |  |  |  | 0.5 |  |  |  |  | 587000
Pais et al., 2002 | VARIABILITY OF LABORATORY FATIGUE LIFE OF ASPHALT MIXES USING FOUR POINT BENDING TEST RESULTS | [7 empty] | 35/50 pen Mix 5 | 6.3 | [7 empty] | 0 |  | 6.6 |  | 4PB | 10 | Strain | 20 | Sin | x | 430 |  |  |  |  | 0.5 |  |  |  |  | 160000
Pais et al., 2002 | VARIABILITY OF LABORATORY FATIGUE LIFE OF ASPHALT MIXES USING FOUR POINT BENDING TEST RESULTS | [7 empty] | 35/50 pen Mix 5 | 6.3 | [7 empty] | 0 |  | 6.6 |  | 4PB | 10 | Strain | 20 | Sin | x | 430 |  |  |  |  | 0.5 |  |  |  |  | 115000
Pais et al., 2002 | VARIABILITY OF LABORATORY FATIGUE LIFE OF ASPHALT MIXES USING FOUR POINT BENDING TEST RESULTS | [7 empty] | 35/50 pen Mix 5 | 6.3 | [7 empty] | 0 |  | 6.6 |  | 4PB | 10 | Strain | 20 | Sin | x | 430 |  |  |  |  | 0.5 |  |  |  |  | 43300
Pais et al., 2002 | VARIABILITY OF LABORATORY FATIGUE LIFE OF ASPHALT MIXES USING FOUR POINT BENDING TEST RESULTS | [7 empty] | 35/50 pen Mix 6 | 6.4 | [7 empty] | 0 |  | 5.6 |  | 4PB | 10 | Strain | 20 | Sin | x | 115 |  |  |  |  | 0.5 |  |  |  |  | 6900000
Pais et al., 2002 | VARIABILITY OF LABORATORY FATIGUE LIFE OF ASPHALT MIXES USING FOUR POINT BENDING TEST RESULTS | [7 empty] | 35/50 pen Mix 6 | 6.4 | [7 empty] | 0 |  | 5.6 |  | 4PB | 10 | Strain | 20 | Sin | x | 225 |  |  |  |  | 0.5 |  |  |  |  | 1760000
Pais et al., 2002 | VARIABILITY OF LABORATORY FATIGUE LIFE OF ASPHALT MIXES USING FOUR POINT BENDING TEST RESULTS | [7 empty] | 35/50 pen Mix 6 | 6.4 | [7 empty] | 0 |  | 5.6 |  | 4PB | 10 | Strain | 20 | Sin | x | 225 |  |  |  |  | 0.5 |  |  |  |  | 1270000
Pais et al., 2002 | VARIABILITY OF LABORATORY FATIGUE LIFE OF ASPHALT MIXES USING FOUR POINT BENDING TEST RESULTS | [7 empty] | 35/50 pen Mix 6 | 6.4 | [7 empty] | 0 |  | 5.6 |  | 4PB | 10 | Strain | 20 | Sin | x | 225 |  |  |  |  | 0.5 |  |  |  |  | 1200000
Pais et al., 2002 | VARIABILITY OF LABORATORY FATIGUE LIFE OF ASPHALT MIXES USING FOUR POINT BENDING TEST RESULTS | [7 empty] | 35/50 pen Mix 6 | 6.4 | [7 empty] | 0 |  | 5.6 |  | 4PB | 10 | Strain | 20 | Sin | x | 225 |  |  |  |  | 0.5 |  |  |  |  | 1050000
Pais et al., 2002 | VARIABILITY OF LABORATORY FATIGUE LIFE OF ASPHALT MIXES USING FOUR POINT BENDING TEST RESULTS | [7 empty] | 35/50 pen Mix 6 | 6.4 | [7 empty] | 0 |  | 5.6 |  | 4PB | 10 | Strain | 20 | Sin | x | 225 |  |  |  |  | 0.5 |  |  |  |  | 1010000
Pais et al., 2002 | VARIABILITY OF LABORATORY FATIGUE LIFE OF ASPHALT MIXES USING FOUR POINT BENDING TEST RESULTS | [7 empty] | 35/50 pen Mix 6 | 6.4 | [7 empty] | 0 |  | 5.6 |  | 4PB | 10 | Strain | 20 | Sin | x | 225 |  |  |  |  | 0.5 |  |  |  |  | 805000
Pais et al., 2002 | VARIABILITY OF LABORATORY FATIGUE LIFE OF ASPHALT MIXES USING FOUR POINT BENDING TEST RESULTS | [7 empty] | 35/50 pen Mix 6 | 6.4 | [7 empty] | 0 |  | 5.6 |  | 4PB | 10 | Strain | 20 | Sin | x | 225 |  |  |  |  | 0.5 |  |  |  |  | 760000
Pais et al., 2002 | VARIABILITY OF LABORATORY FATIGUE LIFE OF ASPHALT MIXES USING FOUR POINT BENDING TEST RESULTS | [7 empty] | 35/50 pen Mix 6 | 6.4 | [7 empty] | 0 |  | 5.6 |  | 4PB | 10 | Strain | 20 | Sin | x | 225 |  |  |  |  | 0.5 |  |  |  |  | 510000
Pais et al., 2002 | VARIABILITY OF LABORATORY FATIGUE LIFE OF ASPHALT MIXES USING FOUR POINT BENDING TEST RESULTS | [7 empty] | 35/50 pen Mix 6 | 6.4 | [7 empty] | 0 |  | 5.6 |  | 4PB | 10 | Strain | 20 | Sin | x | 430 |  |  |  |  | 0.5 |  |  |  |  | 107000
Pais et al., 2002 | VARIABILITY OF LABORATORY FATIGUE LIFE OF ASPHALT MIXES USING FOUR POINT BENDING TEST RESULTS | [7 empty] | 35/50 pen Mix 6 | 6.4 | [7 empty] | 0 |  | 5.6 |  | 4PB | 10 | Strain | 20 | Sin | x | 430 |  |  |  |  | 0.5 |  |  |  |  | 82300
Pais et al., 2002 | VARIABILITY OF LABORATORY FATIGUE LIFE OF ASPHALT MIXES USING FOUR POINT BENDING TEST RESULTS | [7 empty] | 35/50 pen Mix 6 | 6.4 | [7 empty] | 0 |  | 5.6 |  | 4PB | 10 | Strain | 20 | Sin | x | 430 |  |  |  |  | 0.5 |  |  |  |  | 68200
Pais et al., 2002 | VARIABILITY OF LABORATORY FATIGUE LIFE OF ASPHALT MIXES USING FOUR POINT BENDING TEST RESULTS | [7 empty] | 35/50 pen Mix 6 | 6.4 | [7 empty] | 0 |  | 5.6 |  | 4PB | 10 | Strain | 20 | Sin | x | 430 |  |  |  |  | 0.5 |  |  |  |  | 59900
Pais et al., 2002 | VARIABILITY OF LABORATORY FATIGUE LIFE OF ASPHALT MIXES USING FOUR POINT BENDING TEST RESULTS | [7 empty] | 35/50 pen Mix 6 | 6.4 | [7 empty] | 0 |  | 5.6 |  | 4PB | 10 | Strain | 20 | Sin | x | 800 |  |  |  |  | 0.5 |  |  |  |  | 10000
Pais et al., 2002 | VARIABILITY OF LABORATORY FATIGUE LIFE OF ASPHALT MIXES USING FOUR POINT BENDING TEST RESULTS | [7 empty] | 35/50 pen Mix 6 | 6.4 | [7 empty] | 0 |  | 5.6 |  | 4PB | 10 | Strain | 20 | Sin | x | 800 |  |  |  |  | 0.5 |  |  |  |  | 9200
Pais et al., 2002 | VARIABILITY OF LABORATORY FATIGUE LIFE OF ASPHALT MIXES USING FOUR POINT BENDING TEST RESULTS | [7 empty] | 35/50 pen Mix 6 | 6.4 | [7 empty] | 0 |  | 5.6 |  | 4PB | 10 | Strain | 20 | Sin | x | 800 |  |  |  |  | 0.5 |  |  |  |  | 9130
Pais et al., 2002 | VARIABILITY OF LABORATORY FATIGUE LIFE OF ASPHALT MIXES USING FOUR POINT BENDING TEST RESULTS | [7 empty] | 35/50 pen Mix 6 | 6.4 | [7 empty] | 0 |  | 5.6 |  | 4PB | 10 | Strain | 20 | Sin | x | 800 |  |  |  |  | 0.5 |  |  |  |  | 7050
Pais et al., 2002 | VARIABILITY OF LABORATORY FATIGUE LIFE OF ASPHALT MIXES USING FOUR POINT BENDING TEST RESULTS | [7 empty] | 35/50 pen Mix 6 | 6.4 | [7 empty] | 0 |  | 5.6 |  | 4PB | 10 | Strain | 20 | Sin | x | 800 |  |  |  |  | 0.5 |  |  |  |  | 3450
Pais et al., 2002 | VARIABILITY OF LABORATORY FATIGUE LIFE OF ASPHALT MIXES USING FOUR POINT BENDING TEST RESULTS | [7 empty] | SBS 50/70 pen Mix 7 | 5.2 | [7 empty] | 0 |  | 12.8 |  | 4PB | 10 | Strain | 20 | Sin | x | 115 |  |  |  |  | 0.5 |  |  |  |  | 12100000
Pais et al., 2002 | VARIABILITY OF LABORATORY FATIGUE LIFE OF ASPHALT MIXES USING FOUR POINT BENDING TEST RESULTS | [7 empty] | SBS 50/70 pen Mix 7 | 5.2 | [7 empty] | 0 |  | 12.8 |  | 4PB | 10 | Strain | 20 | Sin | x | 115 |  |  |  |  | 0.5 |  |  |  |  | 11400000
Pais et al., 2002 | VARIABILITY OF LABORATORY FATIGUE LIFE OF ASPHALT MIXES USING FOUR POINT BENDING TEST RESULTS | [7 empty] | SBS 50/70 pen Mix 7 | 5.2 | [7 empty] | 0 |  | 12.8 |  | 4PB | 10 | Strain | 20 | Sin | x | 115 |  |  |  |  | 0.5 |  |  |  |  | 10600000
Pais et al., 2002 | VARIABILITY OF LABORATORY FATIGUE LIFE OF ASPHALT MIXES USING FOUR POINT BENDING TEST RESULTS | [7 empty] | SBS 50/70 pen Mix 7 | 5.2 | [7 empty] | 0 |  | 12.8 |  | 4PB | 10 | Strain | 20 | Sin | x | 115 |  |  |  |  | 0.5 |  |  |  |  | 10000000
Pais et al., 2002 | VARIABILITY OF LABORATORY FATIGUE LIFE OF ASPHALT MIXES USING FOUR POINT BENDING TEST RESULTS | [7 empty] | SBS 50/70 pen Mix 7 | 5.2 | [7 empty] | 0 |  | 12.8 |  | 4PB | 10 | Strain | 20 | Sin | x | 115 |  |  |  |  | 0.5 |  |  |  |  | 8780000
Pais et al., 2002 | VARIABILITY OF LABORATORY FATIGUE LIFE OF ASPHALT MIXES USING FOUR POINT BENDING TEST RESULTS | [7 empty] | SBS 50/70 pen Mix 7 | 5.2 | [7 empty] | 0 |  | 12.8 |  | 4PB | 10 | Strain | 20 | Sin | x | 225 |  |  |  |  | 0.5 |  |  |  |  | 1940000
Pais et al., 2002 | VARIABILITY OF LABORATORY FATIGUE LIFE OF ASPHALT MIXES USING FOUR POINT BENDING TEST RESULTS | [7 empty] | SBS 50/70 pen Mix 7 | 5.2 | [7 empty] | 0 |  | 12.8 |  | 4PB | 10 | Strain | 20 | Sin | x | 225 |  |  |  |  | 0.5 |  |  |  |  | 1590000
Pais et al., 2002 | VARIABILITY OF LABORATORY FATIGUE LIFE OF ASPHALT MIXES USING FOUR POINT BENDING TEST RESULTS | [7 empty] | SBS 50/70 pen Mix 7 | 5.2 | [7 empty] | 0 |  | 12.8 |  | 4PB | 10 | Strain | 20 | Sin | x | 225 |  |  |  |  | 0.5 |  |  |  |  | 1010000
Pais et al., 2002 | VARIABILITY OF LABORATORY FATIGUE LIFE OF ASPHALT MIXES USING FOUR POINT BENDING TEST RESULTS | [7 empty] | SBS 50/70 pen Mix 7 | 5.2 | [7 empty] | 0 |  | 12.8 |  | 4PB | 10 | Strain | 20 | Sin | x | 225 |  |  |  |  | 0.5 |  |  |  |  | 884000
Pais et al., 2002 | VARIABILITY OF LABORATORY FATIGUE LIFE OF ASPHALT MIXES USING FOUR POINT BENDING TEST RESULTS | [7 empty] | SBS 50/70 pen Mix 7 | 5.2 | [7 empty] | 0 |  | 12.8 |  | 4PB | 10 | Strain | 20 | Sin | x | 225 |  |  |  |  | 0.5 |  |  |  |  | 638000
Pais et al., 2002 | VARIABILITY OF LABORATORY FATIGUE LIFE OF ASPHALT MIXES USING FOUR POINT BENDING TEST RESULTS | [7 empty] | SBS 50/70 pen Mix 7 | 5.2 | [7 empty] | 0 |  | 12.8 |  | 4PB | 10 | Strain | 20 | Sin | x | 430 |  |  |  |  | 0.5 |  |  |  |  | 73200
Pais et al., 2002 | VARIABILITY OF LABORATORY FATIGUE LIFE OF ASPHALT MIXES USING FOUR POINT BENDING TEST RESULTS | [7 empty] | SBS 50/70 pen Mix 7 | 5.2 | [7 empty] | 0 |  | 12.8 |  | 4PB | 10 | Strain | 20 | Sin | x | 430 |  |  |  |  | 0.5 |  |  |  |  | 68400
Pais et al., 2002 | VARIABILITY OF LABORATORY FATIGUE LIFE OF ASPHALT MIXES USING FOUR POINT BENDING TEST RESULTS | [7 empty] | SBS 50/70 pen Mix 7 | 5.2 | [7 empty] | 0 |  | 12.8 |  | 4PB | 10 | Strain | 20 | Sin | x | 430 |  |  |  |  | 0.5 |  |  |  |  | 49700
Pais et al., 2002 | VARIABILITY OF LABORATORY FATIGUE LIFE OF ASPHALT MIXES USING FOUR POINT BENDING TEST RESULTS | [7 empty] | SBS 50/70 pen Mix 7 | 5.2 | [7 empty] | 0 |  | 12.8 |  | 4PB | 10 | Strain | 20 | Sin | x | 430 |  |  |  |  | 0.5 |  |  |  |  | 36400
Pais et al., 2002 | VARIABILITY OF LABORATORY FATIGUE LIFE OF ASPHALT MIXES USING FOUR POINT BENDING TEST RESULTS | [7 empty] | SBS 50/70 pen Mix 7 | 5.2 | [7 empty] | 0 |  | 12.8 |  | 4PB | 10 | Strain | 20 | Sin | x | 430 |  |  |  |  | 0.5 |  |  |  |  | 27600
Pais et al., 2002 | VARIABILITY OF LABORATORY FATIGUE LIFE OF ASPHALT MIXES USING FOUR POINT BENDING TEST RESULTS | [7 empty] | SBS 50/70 pen Mix 7 | 5.2 | [7 empty] | 0 |  | 12.8 |  | 4PB | 10 | Strain | 20 | Sin | x | 430 |  |  |  |  | 0.5 |  |  |  |  | 22700
Pais et al., 2002 | VARIABILITY OF LABORATORY FATIGUE LIFE OF ASPHALT MIXES USING FOUR POINT BENDING TEST RESULTS | [7 empty] | SBS 50/70 pen Mix 8 | 6.5 | [7 empty] | 0 |  | 5.9 |  | 4PB | 10 | Strain | 20 | Sin | x | 225 |  |  |  |  | 0.5 |  |  |  |  | 17000000
Pais et al., 2002 | VARIABILITY OF LABORATORY FATIGUE LIFE OF ASPHALT MIXES USING FOUR POINT BENDING TEST RESULTS | [7 empty] | SBS 50/70 pen Mix 8 | 6.5 | [7 empty] | 0 |  | 5.9 |  | 4PB | 10 | Strain | 20 | Sin | x | 225 |  |  |  |  | 0.5 |  |  |  |  | 9320000
Pais et al., 2002 | VARIABILITY OF LABORATORY FATIGUE LIFE OF ASPHALT MIXES USING FOUR POINT BENDING TEST RESULTS | [7 empty] | SBS 50/70 pen Mix 8 | 6.5 | [7 empty] | 0 |  | 5.9 |  | 4PB | 10 | Strain | 20 | Sin | x | 225 |  |  |  |  | 0.5 |  |  |  |  | 8280000
Pais et al., 2002 | VARIABILITY OF LABORATORY FATIGUE LIFE OF ASPHALT MIXES USING FOUR POINT BENDING TEST RESULTS | [7 empty] | SBS 50/70 pen Mix 8 | 6.5 | [7 empty] | 0 |  | 5.9 |  | 4PB | 10 | Strain | 20 | Sin | x | 225 |  |  |  |  | 0.5 |  |  |  |  | 7660000
Pais et al., 2002 | VARIABILITY OF LABORATORY FATIGUE LIFE OF ASPHALT MIXES USING FOUR POINT BENDING TEST RESULTS | [7 empty] | SBS 50/70 pen Mix 8 | 6.5 | [7 empty] | 0 |  | 5.9 |  | 4PB | 10 | Strain | 20 | Sin | x | 225 |  |  |  |  | 0.5 |  |  |  |  | 6310000
Pais et al., 2002 | VARIABILITY OF LABORATORY FATIGUE LIFE OF ASPHALT MIXES USING FOUR POINT BENDING TEST RESULTS | [7 empty] | SBS 50/70 pen Mix 8 | 6.5 | [7 empty] | 0 |  | 5.9 |  | 4PB | 10 | Strain | 20 | Sin | x | 430 |  |  |  |  | 0.5 |  |  |  |  | 882000
Pais et al., 2002 | VARIABILITY OF LABORATORY FATIGUE LIFE OF ASPHALT MIXES USING FOUR POINT BENDING TEST RESULTS | [7 empty] | SBS 50/70 pen Mix 8 | 6.5 | [7 empty] | 0 |  | 5.9 |  | 4PB | 10 | Strain | 20 | Sin | x | 430 |  |  |  |  | 0.5 |  |  |  |  | 559000
Pais et al., 2002 | VARIABILITY OF LABORATORY FATIGUE LIFE OF ASPHALT MIXES USING FOUR POINT BENDING TEST RESULTS | [7 empty] | SBS 50/70 pen Mix 8 | 6.5 | [7 empty] | 0 |  | 5.9 |  | 4PB | 10 | Strain | 20 | Sin | x | 430 |  |  |  |  | 0.5 |  |  |  |  | 255000
Pais et al., 2002 | VARIABILITY OF LABORATORY FATIGUE LIFE OF ASPHALT MIXES USING FOUR POINT BENDING TEST RESULTS | [7 empty] | SBS 50/70 pen Mix 8 | 6.5 | [7 empty] | 0 |  | 5.9 |  | 4PB | 10 | Strain | 20 | Sin | x | 430 |  |  |  |  | 0.5 |  |  |  |  | 162000
Pais et al., 2002 | VARIABILITY OF LABORATORY FATIGUE LIFE OF ASPHALT MIXES USING FOUR POINT BENDING TEST RESULTS | [7 empty] | SBS 50/70 pen Mix 8 | 6.5 | [7 empty] | 0 |  | 5.9 |  | 4PB | 10 | Strain | 20 | Sin | x | 430 |  |  |  |  | 0.5 |  |  |  |  | 151000
Pais et al., 2002 | VARIABILITY OF LABORATORY FATIGUE LIFE OF ASPHALT MIXES USING FOUR POINT BENDING TEST RESULTS | [7 empty] | SBS 50/70 pen Mix 8 | 6.5 | [7 empty] | 0 |  | 5.9 |  | 4PB | 10 | Strain | 20 | Sin | x | 800 |  |  |  |  | 0.5 |  |  |  |  | 64100
Pais et al., 2002 | VARIABILITY OF LABORATORY FATIGUE LIFE OF ASPHALT MIXES USING FOUR POINT BENDING TEST RESULTS | [7 empty] | SBS 50/70 pen Mix 8 | 6.5 | [7 empty] | 0 |  | 5.9 |  | 4PB | 10 | Strain | 20 | Sin | x | 800 |  |  |  |  | 0.5 |  |  |  |  | 22700
Pais et al., 2002 | VARIABILITY OF LABORATORY FATIGUE LIFE OF ASPHALT MIXES USING FOUR POINT BENDING TEST RESULTS | [7 empty] | SBS 50/70 pen Mix 8 | 6.5 | [7 empty] | 0 |  | 5.9 |  | 4PB | 10 | Strain | 20 | Sin | x | 800 |  |  |  |  | 0.5 |  |  |  |  | 11100
Pais et al., 2002 | VARIABILITY OF LABORATORY FATIGUE LIFE OF ASPHALT MIXES USING FOUR POINT BENDING TEST RESULTS | [7 empty] | SBS 50/70 pen Mix 8 | 6.5 | [7 empty] | 0 |  | 5.9 |  | 4PB | 10 | Strain | 20 | Sin | x | 800 |  |  |  |  | 0.5 |  |  |  |  | 7520
Pais et al., 2002 | VARIABILITY OF LABORATORY FATIGUE LIFE OF ASPHALT MIXES USING FOUR POINT BENDING TEST RESULTS | [7 empty] | SBS 50/70 pen Mix 8 | 6.5 | [7 empty] | 0 |  | 5.9 |  | 4PB | 10 | Strain | 20 | Sin | x | 800 |  |  |  |  | 0.5 |  |  |  |  | 4470
Pais et al., 2002 | VARIABILITY OF LABORATORY FATIGUE LIFE OF ASPHALT MIXES USING FOUR POINT BENDING TEST RESULTS | [7 empty] | SBS 50/70 pen Mix 8 | 6.5 | [7 empty] | 0 |  | 5.9 |  | 4PB | 10 | Strain | 20 | Sin | x | 800 |  |  |  |  | 0.5 |  |  |  |  | 3920
SQZ_SK | slováci | [7 empty] | PBM 10/40-65_19_1 | [8 empty] | 0 | 2.581 | 3.8 |  | 4Pdoplnit | 30 | Strain | 20 | Hav | x | 200 |  |  |  |  | 0.5 |  | 0.382 |  | 6592 | 123695
SQZ_SK | slováci | [7 empty] | PBM 10/40-65_19_2 | [8 empty] | 0 | 2.581 | 3.8 |  | 4Pdoplnit | 30 | Strain | 20 | Hav | x | 200 |  |  |  |  | 0.5 |  |  |  | 7982 | 342714
SQZ_SK | slováci | [7 empty] | PBM 10/40-65_19_3 | [8 empty] | 0 | 2.581 | 3.8 |  | 4Pdoplnit | 30 | Strain | 20 | Hav | x | 230 |  |  |  |  | 0.5 |  |  |  | 8511 | 246647
SQZ_SK | slováci | [7 empty] | PBM 10/40-65_19_4 | [8 empty] | 0 | 2.581 | 3.8 |  | 4Pdoplnit | 30 | Strain | 20 | Hav | x | 250 |  |  |  |  | 0.5 |  |  |  | 8340 | 233181
SQZ_SK | slováci | [7 empty] | PBM 10/40-65_19_5 | [8 empty] | 0 | 2.581 | 3.8 |  | 4Pdoplnit | 30 | Strain | 20 | Hav | x | 250 |  |  |  |  | 0.5 |  |  |  | 8753 | 93514
SQZ_SK | slováci | [7 empty] | PBM 10/40-65_19_6 | [8 empty] | 0 | 2.581 | 3.8 |  | 4Pdoplnit | 30 | Strain | 20 | Hav | x | 250 |  |  |  |  | 0.5 |  |  |  | 8533 | 1012931
SQZ_SK | slováci | [7 empty] | PBM 10/40-65_19_8 | [8 empty] | 0 | 2.581 | 3.8 |  | 4Pdoplnit | 30 | Strain | 20 | Hav | x | 280 |  |  |  |  | 0.5 |  |  |  | 8254 | 297555
SQZ_SK | slováci | [7 empty] | PBM 10/40-65_19_9 | [8 empty] | 0 | 2.581 | 3.8 |  | 4Pdoplnit | 30 | Strain | 20 | Hav | x | 280 |  |  |  |  | 0.5 |  |  |  | 8904 | 60626
SQZ_SK | slováci | [7 empty] | PBM 10/40-65_19_10 | [8 empty] | 0 | 2.581 | 3.8 |  | 4Pdoplnit | 30 | Strain | 20 | Hav | x | 250 |  |  |  |  | 0.5 |  |  |  | 9476 | 145243
SQZ_SK | slováci | [7 empty] | PBM 10/40-65_19_11 | [8 empty] | 0 | 2.581 | 3.8 |  | 4Pdoplnit | 30 | Strain | 20 | Hav | x | 230 |  |  |  |  | 0.5 |  |  |  | 6501 | 277912
SQZ_SK | slováci | [7 empty] | PBM 10/40-65_19_12 | [8 empty] | 0 | 2.581 | 3.8 |  | 4Pdoplnit | 30 | Strain | 20 | Hav | x | 180 |  |  |  |  | 0.5 |  |  |  | 7208 | 1624500
SQZ_SK | slováci | [7 empty] | PBM 10/40-65_19_15 | [8 empty] | 0 | 2.581 | 3.8 |  | 4Pdoplnit | 30 | Strain | 20 | Hav | x | 180 |  |  |  |  | 0.5 |  |  |  | 7627 | 356354
SQZ_SK | slováci | [7 empty] | PBM 10/40-65_16T_1 | [8 empty] | 0 | 2.439 | 4.1 |  | 4Pdoplnit | 30 | Strain | 20 | Hav | x | 200 |  |  |  |  | 0.5 |  |  |  | 7503 | 104006
SQZ_SK | slováci | [7 empty] | PBM 10/40-65_16T_2 | [8 empty] | 0 | 2.439 | 4.1 |  | 4Pdoplnit | 30 | Strain | 20 | Hav | x | 200 |  |  |  |  | 0.5 |  |  |  | 9194 | 770077
SQZ_SK | slováci | [7 empty] | PBM 10/40-65_16T_3 | [8 empty] | 0 | 2.439 | 4.1 |  | 4Pdoplnit | 30 | Strain | 20 | Hav | x | 230 |  |  |  |  | 0.5 |  |  |  | 9348 | 64966
SQZ_SK | slováci | [7 empty] | PBM 10/40-65_16T_4 | [8 empty] | 0 | 2.439 | 4.1 |  | 4Pdoplnit | 30 | Strain | 20 | Hav | x | 320 |  |  |  |  | 0.5 |  |  |  | 8874 | 32356
SQZ_SK | slováci | [7 empty] | PBM 10/40-65_16T_5 | [8 empty] | 0 | 2.439 | 4.1 |  | 4Pdoplnit | 30 | Strain | 20 | Hav | x | 200 |  |  |  |  | 0.5 |  |  |  | 9449 | 937350
SQZ_SK | slováci | [7 empty] | PBM 10/40-65_16T_6 | [8 empty] | 0 | 2.439 | 4.1 |  | 4Pdoplnit | 30 | Strain | 20 | Hav | x | 240 |  |  |  |  | 0.5 |  |  |  | 8004 | 48889
SQZ_SK | slováci | [7 empty] | PBM 10/40-65_16T_7 | [8 empty] | 0 | 2.439 | 4.1 |  | 4Pdoplnit | 30 | Strain | 20 | Hav | x | 240 |  |  |  |  | 0.5 |  |  |  | 8520 | 10986
SQZ_SK | slováci | [7 empty] | PBM 10/40-65_16T_9 | [8 empty] | 0 | 2.439 | 4.1 |  | 4Pdoplnit | 30 | Strain | 20 | Hav | x | 230 |  |  |  |  | 0.5 |  |  |  | 8913 | 195011
SQZ_SK | slováci | [7 empty] | PBM 10/40-65_16T_10 | [8 empty] | 0 | 2.439 | 4.1 |  | 4Pdoplnit | 30 | Strain | 20 | Hav | x | 230 |  |  |  |  | 0.5 |  |  |  | 8658 | 113067
SQZ_SK | slováci | [7 empty] | PBM 10/40-65_16T_11 | [8 empty] | 0 | 2.439 | 4.1 |  | 4Pdoplnit | 30 | Strain | 20 | Hav | x | 170 |  |  |  |  | 0.5 |  |  |  | 8346 | 1473722
SQZ_SK | slováci | [7 empty] | PBM 10/40-65_16T_12 | [8 empty] | 0 | 2.439 | 4.1 |  | 4Pdoplnit | 30 | Strain | 20 | Hav | x | 180 |  |  |  |  | 0.5 |  |  |  | 8467 | 395512
SQZ_SK | slováci | [7 empty] | PBM 10/40-65_16T_13 | [8 empty] | 0 | 2.439 | 4.1 |  | 4Pdoplnit | 30 | Strain | 20 | Hav | x | 190 |  |  |  |  | 0.5 |  |  |  | 7171 | 531035
SQZ_SK | slováci | [7 empty] | PBM 10/40-65_16T_14 | [8 empty] | 0 | 2.439 | 4.1 |  | 4Pdoplnit | 30 | Strain | 20 | Hav | x | 170 |  |  |  |  | 0.5 |  |  |  | 3852 | 387621
SQZ_SK | slováci | [7 empty] | PBM 10/40-65_16T_15 | [8 empty] | 0 | 2.439 | 4.1 |  | 4Pdoplnit | 30 | Strain | 20 | Hav | x | 160 |  |  |  |  | 0.5 |  |  |  | 7042 | 2698298
Witczak et al., 2013 | NCHRP Report 9-44 A | [7 empty] | PG 76-16 | 4.2 | [7 empty] | 0 |  | 5.256 |  | 4PB | 10 | Strain | 21.1 | Sin | 1.19693 | 237.5 |  |  |  |  | 0.5 |  |  |  | 5040.274 | 14640
Witczak et al., 2013 | NCHRP Report 9-44 A | [7 empty] | PG 76-16 | 4.2 | [7 empty] | 0 |  | 5.434 |  | 4PB | 10 | Strain | 21.1 | Sin | 1.192104 | 237.5 |  |  |  |  | 0.5 |  |  |  | 5020.211 | 9020
Witczak et al., 2013 | NCHRP Report 9-44 A | [7 empty] | PG 76-16 | 4.2 | [7 empty] | 0 |  | 5.259 |  | 4PB | 10 | Strain | 21.1 | Sin | 1.405841 | 237.5 |  |  |  |  | 0.5 |  |  |  | 5919.494 | 23612
Witczak et al., 2013 | NCHRP Report 9-44 A | [7 empty] | PG 76-16 | 4.2 | [7 empty] | 0 |  | 9.261 |  | 4PB | 10 | Strain | 21.1 | Sin | 0.8825289344 | 187.5 |  |  |  |  | 0.5 |  |  |  | 4706.223 | 75470
Witczak et al., 2013 | NCHRP Report 9-44 A | [7 empty] | PG 76-16 | 4.2 | [7 empty] | 0 |  | 10.2 |  | 4PB | 10 | Strain | 21.1 | Sin | 0.7742812 | 187.5 |  |  |  |  | 0.5 |  |  |  | 4128.512 | 94520
Witczak et al., 2013 | NCHRP Report 9-44 A | [7 empty] | PG 76-16 | 4.2 | [7 empty] | 0 |  | 9.442 |  | 4PB | 10 | Strain | 21.1 | Sin | 0.9425133 | 187.5 |  |  |  |  | 0.5 |  |  |  | 5025.175 | 71239
Witczak et al., 2013 | NCHRP Report 9-44 A | [7 empty] | PG 76-16 | 5.2 | [7 empty] | 0 |  | 4.612 |  | 4PB | 10 | Strain | 21.1 | Sin | 1.053519 | 187.5 |  |  |  |  | 0.5 |  |  |  | 5617.848 | 162180
Witczak et al., 2013 | NCHRP Report 9-44 A | [7 empty] | PG 76-16 | 5.2 | [7 empty] | 0 |  | 4.001 |  | 4PB | 10 | Strain | 21.1 | Sin | 0.8728763 | 187.5 |  |  |  |  | 0.5 |  |  |  | 4654.651 | 152896
Witczak et al., 2013 | NCHRP Report 9-44 A | [7 empty] | PG 76-16 | 5.2 | [7 empty] | 0 |  | 5.023 |  | 4PB | 10 | Strain | 21.1 | Sin | 0.7563549 | 187.5 |  |  |  |  | 0.5 |  |  |  | 4032.606 | 176459
Witczak et al., 2013 | NCHRP Report 9-44 A | [7 empty] | PG 76-16 | 5.2 | [7 empty] | 0 |  | 4.859 |  | 4PB | 10 | Strain | 21.1 | Sin | 1.381709 | 237.5 |  |  |  |  | 0.5 |  |  |  | 5818.072 | 67950
Witczak et al., 2013 | NCHRP Report 9-44 A | [7 empty] | PG 76-16 | 5.2 | [7 empty] | 0 |  | 4.629 |  | 4PB | 10 | Strain | 21.1 | Sin | 0.8473657 | 237.5 |  |  |  |  | 0.5 |  |  |  | 3566.451 | 56707
Witczak et al., 2013 | NCHRP Report 9-44 A | [7 empty] | PG 76-16 | 5.2 | [7 empty] | 0 |  | 5.705 |  | 4PB | 10 | Strain | 21.1 | Sin | 0.7708339 | 237.5 |  |  |  |  | 0.5 |  |  |  | 3246.121 | 25570
Witczak et al., 2013 | NCHRP Report 9-44 A | [7 empty] | PG 76-16 | 5.2 | [7 empty] | 0 |  | 10.84 |  | 4PB | 10 | Strain | 21.1 | Sin | 1.043177 | 237.5 |  |  |  |  | 0.5 |  |  |  | 4393.27 | 15434
Witczak et al., 2013 | NCHRP Report 9-44 A | [7 empty] | PG 76-16 | 5.2 | [7 empty] | 0 |  | 9.209 |  | 4PB | 10 | Strain | 21.1 | Sin | 0.8763237 | 237.5 |  |  |  |  | 0.5 |  |  |  | 3688.419 | 20520
Witczak et al., 2013 | NCHRP Report 9-44 A | [7 empty] | PG 76-16 | 5.2 | [7 empty] | 0 |  |  |  | 4PB | 10 | Strain | 21.1 | Sin | 0.795655 | 237.5 |  |  |  |  | 0.5 |  |  |  | 3350.576 | 16210
Witczak et al., 2013 | NCHRP Report 9-44 A | [7 empty] | PG 76-16 | 4.2 | [7 empty] | 0 |  | 5.124 |  | 4PB | 10 | Strain | 21.1 | Sin | 0.9473397 | 187.5 |  |  |  |  | 0.5 |  |  |  | 5053.581 | 82920
Witczak et al., 2013 | NCHRP Report 9-44 A | [7 empty] | PG 76-16 | 4.2 | [7 empty] | 0 |  | 6.178 |  | 4PB | 10 | Strain | 21.1 | Sin | 1.100403 | 187.5 |  |  |  |  | 0.5 |  |  |  | 5867.507 | 134460
Witczak et al., 2013 | NCHRP Report 9-44 A | [7 empty] | PG 76-16 | 4.2 | [7 empty] | 0 |  | 9.366 |  | 4PB | 10 | Strain | 21.1 | Sin | 1.146598 | 237.5 |  |  |  |  | 0.5 |  |  |  | 4826.951 | 13780
Witczak et al., 2013 | NCHRP Report 9-44 A | [7 empty] | PG 76-16 | 4.2 | [7 empty] | 0 |  | 10.25 |  | 4PB | 10 | Strain | 21.1 | Sin | 1.113503 | 237.5 |  |  |  |  | 0.5 |  |  |  | 4688.297 | 10645
Witczak et al., 2013 | NCHRP Report 9-44 A | [7 empty] | PG 76-16 | 4.2 | [7 empty] | 0 |  | 9.472 |  | 4PB | 10 | Strain | 21.1 | Sin | 1.03835 | 262.5 |  |  |  |  | 0.5 |  |  |  | 3954.764 | 4980
Witczak et al., 2013 | NCHRP Report 9-44 A | [7 empty] | PG 76-16 | 4.2 | [7 empty] | 0 |  | 7.983 |  | 4PB | 10 | Strain | 21.1 | Sin | 1.248641 | 262.5 |  |  |  |  | 0.5 |  |  |  | 4756.21 | 3780
Witczak et al., 2013 | NCHRP Report 9-44 A | [7 empty] | PG 76-16 | 5.2 | [7 empty] | 0 |  | 9.135 |  | 4PB | 10 | Strain | 21.1 | Sin | 0.7963445 | 187.5 |  |  |  |  | 0.5 |  |  |  | 4246.067 | 137600
Witczak et al., 2013 | NCHRP Report 9-44 A | [7 empty] | PG 76-16 | 5.2 | [7 empty] | 0 |  | 9.813 |  | 4PB | 10 | Strain | 21.1 | Sin | 0.7577338 | 187.5 |  |  |  |  | 0.5 |  |  |  | 4041.5 | 114720
Witczak et al., 2013 | NCHRP Report 9-44 A | [7 empty] | PG 76-16 | 5.2 | [7 empty] | 0 |  | 9.822 |  | 4PB | 10 | Strain | 21.1 | Sin | 1.002498 | 262.5 |  |  |  |  | 0.5 |  |  |  | 3819.971 | 9405
Witczak et al., 2013 | NCHRP Report 9-44 A | [7 empty] | PG 76-16 | 5.2 | [7 empty] | 0 |  |  |  | 4PB | 10 | Strain | 21.1 | Sin | 0.9742292 | 262.5 |  |  |  |  | 0.5 |  |  |  | 3710.345 | 8155
Witczak et al., 2013 | NCHRP Report 9-44 A | [7 empty] | PG 64-22 | 4.2 | [7 empty] | 0 |  | 5.764 |  | 4PB | 10 | Strain | 21.1 | Sin | 0.8287498 | 200 |  |  |  |  | 0.5 |  |  |  | 4144.025 | 70000
Witczak et al., 2013 | NCHRP Report 9-44 A | [7 empty] | PG 64-22 | 4.2 | [7 empty] | 0 |  | 5.289 |  | 4PB | 10 | Strain | 21.1 | Sin | 0.8970079 | 200 |  |  |  |  | 0.5 |  |  |  | 4486.074 | 82000
Witczak et al., 2013 | NCHRP Report 9-44 A | [7 empty] | PG 64-22 | 4.2 | [7 empty] | 0 |  | 6.786 |  | 4PB | 10 | Strain | 21.1 | Sin | 1.01284 | 200 |  |  |  |  | 0.5 |  |  |  | 5063.854 | 90000
Witczak et al., 2013 | NCHRP Report 9-44 A | [7 empty] | PG 64-22 | 4.2 | [7 empty] | 0 |  | 9.361 |  | 4PB | 10 | Strain | 21.1 | Sin | 0.7032652446 | 137.5 |  |  |  |  | 0.5 |  |  |  | 5116.737 | 44490
Witczak et al., 2013 | NCHRP Report 9-44 A | [7 empty] | PG 64-22 | 4.2 | [7 empty] | 0 |  | 9.771 |  | 4PB | 10 | Strain | 21.1 | Sin | 1.03835 | 200 |  |  |  |  | 0.5 |  |  |  | 5190.649 | 56660
Witczak et al., 2013 | NCHRP Report 9-44 A | [7 empty] | PG 64-22 | 4.2 | [7 empty] | 0 |  | 9.276 |  | 4PB | 10 | Strain | 21.1 | Sin | 0.8128919 | 137.5 |  |  |  |  | 0.5 |  |  |  | 5913.84 | 67760
Witczak et al., 2013 | NCHRP Report 9-44 A | [7 empty] | PG 64-22 | 4.2 | [7 empty] | 0 |  | 9.815 |  | 4PB | 10 | Strain | 21.1 | Sin | 0.8004813 | 200 |  |  |  |  | 0.5 |  |  |  | 4002.338 | 57830
Witczak et al., 2013 | NCHRP Report 9-44 A | [7 empty] | PG 64-22 | 4.2 | [7 empty] | 0 |  | 8.981 |  | 4PB | 10 | Strain | 21.1 | Sin | 0.3709379 | 137.5 |  |  |  |  | 0.5 |  |  |  | 2697.574 | 270000
Witczak et al., 2013 | NCHRP Report 9-44 A | [7 empty] | PG 64-22 | 4.2 | [7 empty] | 0 |  | 9.071 |  | 4PB | 10 | Strain | 21.1 | Sin | 0.7935866 | 200 |  |  |  |  | 0.5 |  |  |  | 3966.416 | 51810
Witczak et al., 2013 | NCHRP Report 9-44 A | [7 empty] | PG 64-22 | 5.2 | [7 empty] | 0 |  | 4.08 |  | 4PB | 10 | Strain | 21.1 | Sin | 0.5784701 | 137.5 |  |  |  |  | 0.5 |  |  |  | 4207.25 | 221300
Witczak et al., 2013 | NCHRP Report 9-44 A | [7 empty] | PG 64-22 | 5.2 | [7 empty] | 0 |  | 5.296 |  | 4PB | 10 | Strain | 21.1 | Sin | 0.3468063 | 137.5 |  |  |  |  | 0.5 |  |  |  | 2521.482 | 700000
Witczak et al., 2013 | NCHRP Report 9-44 A | [7 empty] | PG 64-22 | 5.2 | [7 empty] | 0 |  | 4.304 |  | 4PB | 10 | Strain | 21.1 | Sin | 0.7294653 | 137.5 |  |  |  |  | 0.5 |  |  |  | 5303.654 | 324330
Witczak et al., 2013 | NCHRP Report 9-44 A | [7 empty] | PG 64-22 | 5.2 | [7 empty] | 0 |  | 9.625 |  | 4PB | 10 | Strain | 21.1 | Sin | 0.626044 | 200 |  |  |  |  | 0.5 |  |  |  | 3128.841 | 104710
Witczak et al., 2013 | NCHRP Report 9-44 A | [7 empty] | PG 64-22 | 5.2 | [7 empty] | 0 |  | 9.572 |  | 4PB | 10 | Strain | 21.1 | Sin | 0.5633017 | 200 |  |  |  |  | 0.5 |  |  |  | 2816.439 | 63090
Witczak et al., 2013 | NCHRP Report 9-44 A | [7 empty] | PG 64-22 | 5.2 | [7 empty] | 0 |  | 8.993 |  | 4PB | 10 | Strain | 21.1 | Sin | 0.6694809 | 200 |  |  |  |  | 0.5 |  |  |  | 3348.853 | 152520
Witczak et al., 2013 | NCHRP Report 9-44 A | [7 empty] | PG 64-22 | 4.2 | [7 empty] | 0 |  | 5.61 |  | 4PB | 10 | Strain | 21.1 | Sin | 0.6074281 | 137.5 |  |  |  |  | 0.5 |  |  |  | 4416.092 | 130000
Witczak et al., 2013 | NCHRP Report 9-44 A | [7 empty] | PG 64-22 | 4.2 | [7 empty] | 0 |  |  |  | 4PB | 10 | Strain | 21.1 | Sin | 0.6853389 | 137.5 |  |  |  |  | 0.5 |  |  |  | 4986.013 | 160000
Witczak et al., 2013 | NCHRP Report 9-44 A | [7 empty] | PG 64-22 | 4.2 | [7 empty] | 0 |  |  |  | 4PB | 10 | Strain | 21.1 | Sin | 1.174177 | 280 |  |  |  |  | 0.5 |  |  |  | 4193.736 | 14260
Witczak et al., 2013 | NCHRP Report 9-44 A | [7 empty] | PG 64-22 | 4.2 | [7 empty] | 0 |  | 10.44 |  | 4PB | 10 | Strain | 21.1 | Sin | 1.239677 | 280 |  |  |  |  | 0.5 |  |  |  | 4427.813 | 36000
Witczak et al., 2013 | NCHRP Report 9-44 A | [7 empty] | PG 64-22 | 5.2 | [7 empty] | 0 |  | 4.424 |  | 4PB | 10 | Strain | 21.1 | Sin | 0.8080656 | 200 |  |  |  |  | 0.5 |  |  |  | 4040.19 | 129930
Witczak et al., 2013 | NCHRP Report 9-44 A | [7 empty] | PG 64-22 | 5.2 | [7 empty] | 0 |  | 4.705 |  | 4PB | 10 | Strain | 21.1 | Sin | 0.8742552 | 200 |  |  |  |  | 0.5 |  |  |  | 4372.379 | 148100
Witczak et al., 2013 | NCHRP Report 9-44 A | [7 empty] | PG 64-22 | 5.2 | [7 empty] | 0 |  | 4.894 |  | 4PB | 10 | Strain | 21.1 | Sin | 1.094887 | 280 |  |  |  |  | 0.5 |  |  |  | 3909.189 | 55300
Witczak et al., 2013 | NCHRP Report 9-44 A | [7 empty] | PG 64-22 | 5.2 | [7 empty] | 0 |  | 4.892 |  | 4PB | 10 | Strain | 21.1 | Sin | 1.151424 | 280 |  |  |  |  | 0.5 |  |  |  | 4111.413 | 72700
Witczak et al., 2013 | NCHRP Report 9-44 A | [7 empty] | PG 64-22 | 5.2 | [7 empty] | 0 |  | 9.078 |  | 4PB | 10 | Strain | 21.1 | Sin | 0.4598803 | 137.5 |  |  |  |  | 0.5 |  |  |  | 3344.647 | 176050
Witczak et al., 2013 | NCHRP Report 9-44 A | [7 empty] | PG 64-22 | 5.2 | [7 empty] | 0 |  | 10.07 |  | 4PB | 10 | Strain | 21.1 | Sin | 0.4171328 | 137.5 |  |  |  |  | 0.5 |  |  |  | 3035.693 | 159400
Witczak et al., 2013 | NCHRP Report 9-44 A | [7 empty] | PG 58-28 | 4.2 | [7 empty] | 0 |  | 5.382 |  | 4PB | 10 | Strain | 21.1 | Sin | 0.568128 | 200 |  |  |  |  | 0.5 |  |  |  | 2840.226 | 38210
Witczak et al., 2013 | NCHRP Report 9-44 A | [7 empty] | PG 58-28 | 4.2 | [7 empty] | 0 |  | 4.714 |  | 4PB | 10 | Strain | 21.1 | Sin | 0.5019383 | 200 |  |  |  |  | 0.5 |  |  |  | 2510.105 | 39350
Witczak et al., 2013 | NCHRP Report 9-44 A | [7 empty] | PG 58-28 | 4.2 | [7 empty] | 0 |  | 4.895 |  | 4PB | 10 | Strain | 21.1 | Sin | 0.7632496 | 200 |  |  |  |  | 0.5 |  |  |  | 3814.662 | 45020
Witczak et al., 2013 | NCHRP Report 9-44 A | [7 empty] | PG 58-28 | 4.2 | [7 empty] | 0 |  | 9.683 |  | 4PB | 10 | Strain | 21.1 | Sin | 0.6701704 | 262.5 |  |  |  |  | 0.5 |  |  |  | 2552.922 | 23760
Witczak et al., 2013 | NCHRP Report 9-44 A | [7 empty] | PG 58-28 | 4.2 | [7 empty] | 0 |  | 9.658 |  | 4PB | 10 | Strain | 21.1 | Sin | 0.5033172829 | 262.5 |  |  |  |  | 0.5 |  |  |  | 1916.26 | 27760
Witczak et al., 2013 | NCHRP Report 9-44 A | [7 empty] | PG 58-28 | 4.2 | [7 empty] | 0 |  | 10.67 |  | 4PB | 10 | Strain | 21.1 | Sin | 0.7729023 | 262.5 |  |  |  |  | 0.5 |  |  |  | 2944.061 | 24920
Witczak et al., 2013 | NCHRP Report 9-44 A | [7 empty] | PG 58-28 | 5.2 | [7 empty] | 0 |  | 5.188 |  | 4PB | 10 | Strain | 21.1 | Sin | 0.8142708 | 262.5 |  |  |  |  | 0.5 |  |  |  | 3101.331 | 54230
Witczak et al., 2013 | NCHRP Report 9-44 A | [7 empty] | PG 58-28 | 5.2 | [7 empty] | 0 |  | 4.994 |  | 4PB | 10 | Strain | 21.1 | Sin | 0.7577338 | 262.5 |  |  |  |  | 0.5 |  |  |  | 2886.49 | 58540
Witczak et al., 2013 | NCHRP Report 9-44 A | [7 empty] | PG 58-28 | 5.2 | [7 empty] | 0 |  | 5.93 |  | 4PB | 10 | Strain | 21.1 | Sin | 0.6646546 | 262.5 |  |  |  |  | 0.5 |  |  |  | 2532.444 | 48710
Witczak et al., 2013 | NCHRP Report 9-44 A | [7 empty] | PG 58-28 | 5.2 | [7 empty] | 0 |  | 9.601 |  | 4PB | 10 | Strain | 21.1 | Sin | 0.2826850493 | 200 |  |  |  |  | 0.5 |  |  |  | 1412.253 | 79640
Witczak et al., 2013 | NCHRP Report 9-44 A | [7 empty] | PG 58-28 | 5.2 | [7 empty] | 0 |  | 10.76 |  | 4PB | 10 | Strain | 21.1 | Sin | 0.3626642 | 200 |  |  |  |  | 0.5 |  |  |  | 1811.735 | 85659
Witczak et al., 2013 | NCHRP Report 9-44 A | [7 empty] | PG 58-28 | 5.2 | [7 empty] | 0 |  | 9.374 |  | 4PB | 10 | Strain | 21.1 | Sin | 0.4640172 | 200 |  |  |  |  | 0.5 |  |  |  | 2318.569 | 76140
Witczak et al., 2013 | NCHRP Report 9-44 A | [7 empty] | PG 58-28 | 5.2 | [7 empty] | 0 |  | 9.464 |  | 4PB | 10 | Strain | 21.1 | Sin | 0.5129699 | 262.5 |  |  |  |  | 0.5 |  |  |  | 1954.733 | 25310
Witczak et al., 2013 | NCHRP Report 9-44 A | [7 empty] | PG 58-28 | 5.2 | [7 empty] | 0 |  | 9.202 |  | 4PB | 10 | Strain | 21.1 | Sin | 0.4192012 | 262.5 |  |  |  |  | 0.5 |  |  |  | 1595.861 | 30080
Witczak et al., 2013 | NCHRP Report 9-44 A | [7 empty] | PG 58-28 | 5.2 | [7 empty] | 0 |  | 9.432 |  | 4PB | 10 | Strain | 21.1 | Sin | 0.4909067 | 262.5 |  |  |  |  | 0.5 |  |  |  | 1869.307 | 25110
Witczak et al., 2013 | NCHRP Report 9-44 A | [7 empty] | PG 58-28 | 4.2 | [7 empty] | 0 |  |  |  | 4PB | 10 | Strain | 21.1 | Sin | 0.7418759 | 262.5 |  |  |  |  | 0.5 |  |  |  | 2827.264 | 27630
Witczak et al., 2013 | NCHRP Report 9-44 A | [7 empty] | PG 58-28 | 4.2 | [7 empty] | 0 |  | 5.797 |  | 4PB | 10 | Strain | 21.1 | Sin | 1.014219 | 262.5 |  |  |  |  | 0.5 |  |  |  | 3862.926 | 21490
Witczak et al., 2013 | NCHRP Report 9-44 A | [7 empty] | PG 58-28 | 4.2 | [7 empty] | 0 |  | 5.628 |  | 4PB | 10 | Strain | 21.1 | Sin | 0.9866398 | 330 |  |  |  |  | 0.5 |  |  |  | 2989.291 | 14040
Witczak et al., 2013 | NCHRP Report 9-44 A | [7 empty] | PG 58-28 | 4.2 | [7 empty] | 0 |  | 4.835 |  | 4PB | 10 | Strain | 21.1 | Sin | 0.9769871 | 330 |  |  |  |  | 0.5 |  |  |  | 2961.505 | 10680
Witczak et al., 2013 | NCHRP Report 9-44 A | [7 empty] | PG 58-28 | 4.2 | [7 empty] | 0 |  | 10.19 |  | 4PB | 10 | Strain | 21.1 | Sin | 0.412996 | 200 |  |  |  |  | 0.5 |  |  |  | 2065.462 | 39300
Witczak et al., 2013 | NCHRP Report 9-44 A | [7 empty] | PG 58-28 | 4.2 | [7 empty] | 0 |  | 9.907 |  | 4PB | 10 | Strain | 21.1 | Sin | 0.5557174 | 200 |  |  |  |  | 0.5 |  |  |  | 2778.587 | 44200
Witczak et al., 2013 | NCHRP Report 9-44 A | [7 empty] | PG 58-28 | 5.2 | [7 empty] | 0 |  | 4.803 |  | 4PB | 10 | Strain | 21.1 | Sin | 0.5529595 | 200 |  |  |  |  | 0.5 |  |  |  | 2763.557 | 72570
Witczak et al., 2013 | NCHRP Report 9-44 A | [7 empty] | PG 58-28 | 5.2 | [7 empty] | 0 |  | 5.546 |  | 4PB | 10 | Strain | 21.1 | Sin | 0.6425914 | 200 |  |  |  |  | 0.5 |  |  |  | 3213.853 | 107300
Witczak et al., 2013 | NCHRP Report 9-44 A | [7 empty] | PG 58-28 | 5.2 | [7 empty] | 0 |  | 5.566 |  | 4PB | 10 | Strain | 21.1 | Sin | 0.9294133 | 330 |  |  |  |  | 0.5 |  |  |  | 2816.853 | 33160
Witczak et al., 2013 | NCHRP Report 9-44 A | [7 empty] | PG 58-28 | 5.2 | [7 empty] | 0 |  | 5.107 |  | 4PB | 10 | Strain | 21.1 | Sin | 0.7687654 | 330 |  |  |  |  | 0.5 |  |  |  | 2329.187 | 26140