## Sheet1
Author | DOI | Binder content (%) | Air Voids (%) | Initial strain (µɛ) | Number of cycles (times)
Li et al., 2011 | doi:10.1016/j.conbuildmat.2011.07.001 | 4 | 7.2 | 500 | 29560
Li et al., 2011 | doi:10.1016/j.conbuildmat.2011.07.001 | 4 | 7.2 | 750 | 4160
Li et al., 2011 | doi:10.1016/j.conbuildmat.2011.07.001 | 4.5 | 4.8 | 500 | 40150
Li et al., 2011 | doi:10.1016/j.conbuildmat.2011.07.001 | 4.5 | 4.8 | 750 | 4530
Li et al., 2011 | doi:10.1016/j.conbuildmat.2011.07.001 | 5 | 2.8 | 500 | 67400
Li et al., 2011 | doi:10.1016/j.conbuildmat.2011.07.001 | 5 | 2.8 | 750 | 10250
Li et al., 2011 | doi:10.1016/j.conbuildmat.2011.07.001 | 5.5 | 1.7 | 500 | 96590
Li et al., 2011 | doi:10.1016/j.conbuildmat.2011.07.001 | 5.5 | 1.7 | 750 | 10420
Li et al., 2011 | doi:10.1016/j.conbuildmat.2011.07.001 | 6 | 1.3 | 500 | 123790
Li et al., 2011 | doi:10.1016/j.conbuildmat.2011.07.001 | 6 | 1.3 | 750 | 10350
Li et al., 2011 | doi:10.1016/j.conbuildmat.2011.07.001 | 4 | 7.7 | 500 | 54670
Li et al., 2011 | doi:10.1016/j.conbuildmat.2011.07.001 | 4 | 7.7 | 750 | 8140
Li et al., 2011 | doi:10.1016/j.conbuildmat.2011.07.001 | 4 | 7.7 | 1000 | 4450
Li et al., 2011 | doi:10.1016/j.conbuildmat.2011.07.001 | 4.5 | 5.7 | 500 | 128700
Li et al., 2011 | doi:10.1016/j.conbuildmat.2011.07.001 | 4.5 | 5.7 | 750 | 24000
Li et al., 2011 | doi:10.1016/j.conbuildmat.2011.07.001 | 4.5 | 5.7 | 1000 | 6980
Li et al., 2011 | doi:10.1016/j.conbuildmat.2011.07.001 | 5 | 3.2 | 500 | 954660
Li et al., 2011 | doi:10.1016/j.conbuildmat.2011.07.001 | 5 | 3.2 | 750 | 59150
Li et al., 2011 | doi:10.1016/j.conbuildmat.2011.07.001 | 5 | 3.2 | 1000 | 15880
Li et al., 2011 | doi:10.1016/j.conbuildmat.2011.07.001 | 5.5 | 2.1 | 750 | 66320
Li et al., 2011 | doi:10.1016/j.conbuildmat.2011.07.001 | 5.5 | 2.1 | 1000 | 17580
Saboo et al., 2016 | http://dx.doi.org/10.1016/j.conbuildmat.2016.05.147 | 4.9 | 4 | 400 | 75850
Saboo et al., 2016 | http://dx.doi.org/10.1016/j.conbuildmat.2016.05.147 | 4.7 | 4 | 400 | 74200
Saboo et al., 2016 | http://dx.doi.org/10.1016/j.conbuildmat.2016.05.147 | 5.1 | 4.1 | 400 | 87100
Saboo et al., 2016 | http://dx.doi.org/10.1016/j.conbuildmat.2016.05.147 | 4.7 | 4 | 400 | 80000
Saboo et al., 2016 | http://dx.doi.org/10.1016/j.conbuildmat.2016.05.147 | 5.1 | 4 | 400 | 151600
Saboo et al., 2016 | http://dx.doi.org/10.1016/j.conbuildmat.2016.05.147 | 4.8 | 4 | 400 | 140350
Saboo et al., 2016 | http://dx.doi.org/10.1016/j.conbuildmat.2016.05.147 | 5.1 | 4.1 | 400 | 137850
Saboo et al., 2016 | http://dx.doi.org/10.1016/j.conbuildmat.2016.05.147 | 4.8 | 4 | 400 | 140500
Saboo et al., 2016 | http://dx.doi.org/10.1016/j.conbuildmat.2016.05.147 | 4.9 | 4 | 600 | 14950
Saboo et al., 2016 | http://dx.doi.org/10.1016/j.conbuildmat.2016.05.147 | 4.7 | 4 | 600 | 12850
Saboo et al., 2016 | http://dx.doi.org/10.1016/j.conbuildmat.2016.05.147 | 5.1 | 4.1 | 600 | 16820
Saboo et al., 2016 | http://dx.doi.org/10.1016/j.conbuildmat.2016.05.147 | 4.7 | 4 | 600 | 14950
Saboo et al., 2016 | http://dx.doi.org/10.1016/j.conbuildmat.2016.05.147 | 5.1 | 4 | 600 | 28800
Saboo et al., 2016 | http://dx.doi.org/10.1016/j.conbuildmat.2016.05.147 | 4.8 | 4 | 600 | 24400
Saboo et al., 2016 | http://dx.doi.org/10.1016/j.conbuildmat.2016.05.147 | 6.7 | 4.1 | 600 | 127800
Saboo et al., 2016 | http://dx.doi.org/10.1016/j.conbuildmat.2016.05.147 | 5.1 | 4.1 | 600 | 17350
Saboo et al., 2016 | http://dx.doi.org/10.1016/j.conbuildmat.2016.05.147 | 4.8 | 4 | 600 | 16820
Saboo et al., 2016 | http://dx.doi.org/10.1016/j.conbuildmat.2016.05.147 | 6.7 | 4 | 600 | 40020
Saboo et al., 2016 | http://dx.doi.org/10.1016/j.conbuildmat.2016.05.147 | 5.1 | 4.1 | 800 | 3550
Saboo et al., 2016 | http://dx.doi.org/10.1016/j.conbuildmat.2016.05.147 | 4.7 | 4 | 800 | 3550
Saboo et al., 2016 | http://dx.doi.org/10.1016/j.conbuildmat.2016.05.147 | 5.1 | 4 | 800 | 9610
Saboo et al., 2016 | http://dx.doi.org/10.1016/j.conbuildmat.2016.05.147 | 4.8 | 4 | 800 | 8280
Saboo et al., 2016 | http://dx.doi.org/10.1016/j.conbuildmat.2016.05.147 | 6.7 | 4.1 | 800 | 35730
Saboo et al., 2016 | http://dx.doi.org/10.1016/j.conbuildmat.2016.05.147 | 5.1 | 4.1 | 800 | 3170
Saboo et al., 2016 | http://dx.doi.org/10.1016/j.conbuildmat.2016.05.147 | 4.8 | 4 | 800 | 3370
Saboo et al., 2016 | http://dx.doi.org/10.1016/j.conbuildmat.2016.05.147 | 6.7 | 4 | 800 | 15430
Saboo et al., 2016 | http://dx.doi.org/10.1016/j.conbuildmat.2016.05.147 | 5.1 | 4 | 1000 | 3880
Saboo et al., 2016 | http://dx.doi.org/10.1016/j.conbuildmat.2016.05.147 | 4.8 | 4 | 1000 | 3880
Saboo et al., 2016 | http://dx.doi.org/10.1016/j.conbuildmat.2016.05.147 | 6.7 | 4.1 | 1000 | 12620
Saboo et al., 2016 | http://dx.doi.org/10.1016/j.conbuildmat.2016.05.147 | 6.7 | 4 | 1000 | 3170
Pais et al., 2002 | VARIABILITY OF LABORATORY FATIGUE LIFE OF ASPHALT MIXES USING FOUR POINT BENDING TEST RESULTS | 4.7 | 2.9 | 200 | 807000
Pais et al., 2002 | VARIABILITY OF LABORATORY FATIGUE LIFE OF ASPHALT MIXES USING FOUR POINT BENDING TEST RESULTS | 4.7 | 2.9 | 200 | 188000
Pais et al., 2002 | VARIABILITY OF LABORATORY FATIGUE LIFE OF ASPHALT MIXES USING FOUR POINT BENDING TEST RESULTS | 4.7 | 2.9 | 380 | 368000
Pais et al., 2002 | VARIABILITY OF LABORATORY FATIGUE LIFE OF ASPHALT MIXES USING FOUR POINT BENDING TEST RESULTS | 4.7 | 2.9 | 380 | 299000
Pais et al., 2002 | VARIABILITY OF LABORATORY FATIGUE LIFE OF ASPHALT MIXES USING FOUR POINT BENDING TEST RESULTS | 4.7 | 2.9 | 380 | 284000
Pais et al., 2002 | VARIABILITY OF LABORATORY FATIGUE LIFE OF ASPHALT MIXES USING FOUR POINT BENDING TEST RESULTS | 4.7 | 2.9 | 750 | 9950
Pais et al., 2002 | VARIABILITY OF LABORATORY FATIGUE LIFE OF ASPHALT MIXES USING FOUR POINT BENDING TEST RESULTS | 4.7 | 2.9 | 750 | 9000
Pais et al., 2002 | VARIABILITY OF LABORATORY FATIGUE LIFE OF ASPHALT MIXES USING FOUR POINT BENDING TEST RESULTS | 4.7 | 2.9 | 750 | 8600
Pais et al., 2002 | VARIABILITY OF LABORATORY FATIGUE LIFE OF ASPHALT MIXES USING FOUR POINT BENDING TEST RESULTS | 4.7 | 2.9 | 750 | 8150
Pais et al., 2002 | VARIABILITY OF LABORATORY FATIGUE LIFE OF ASPHALT MIXES USING FOUR POINT BENDING TEST RESULTS | 5 | 1.6 | 200 | 1370000
Pais et al., 2002 | VARIABILITY OF LABORATORY FATIGUE LIFE OF ASPHALT MIXES USING FOUR POINT BENDING TEST RESULTS | 5 | 1.6 | 380 | 433000
Pais et al., 2002 | VARIABILITY OF LABORATORY FATIGUE LIFE OF ASPHALT MIXES USING FOUR POINT BENDING TEST RESULTS | 5 | 1.6 | 380 | 368000
Pais et al., 2002 | VARIABILITY OF LABORATORY FATIGUE LIFE OF ASPHALT MIXES USING FOUR POINT BENDING TEST RESULTS | 5 | 1.6 | 750 | 77300
Pais et al., 2002 | VARIABILITY OF LABORATORY FATIGUE LIFE OF ASPHALT MIXES USING FOUR POINT BENDING TEST RESULTS | 5 | 1.6 | 750 | 35200
Pais et al., 2002 | VARIABILITY OF LABORATORY FATIGUE LIFE OF ASPHALT MIXES USING FOUR POINT BENDING TEST RESULTS | 5 | 1.6 | 750 | 26900
Pais et al., 2002 | VARIABILITY OF LABORATORY FATIGUE LIFE OF ASPHALT MIXES USING FOUR POINT BENDING TEST RESULTS | 5 | 1.6 | 750 | 21900
Pais et al., 2002 | VARIABILITY OF LABORATORY FATIGUE LIFE OF ASPHALT MIXES USING FOUR POINT BENDING TEST RESULTS | 5.3 | 1.2 | 200 | 1420000
Pais et al., 2002 | VARIABILITY OF LABORATORY FATIGUE LIFE OF ASPHALT MIXES USING FOUR POINT BENDING TEST RESULTS | 5.3 | 1.2 | 200 | 1310000
Pais et al., 2002 | VARIABILITY OF LABORATORY FATIGUE LIFE OF ASPHALT MIXES USING FOUR POINT BENDING TEST RESULTS | 5.3 | 1.2 | 380 | 470000
Pais et al., 2002 | VARIABILITY OF LABORATORY FATIGUE LIFE OF ASPHALT MIXES USING FOUR POINT BENDING TEST RESULTS | 5.3 | 1.2 | 380 | 255000
Pais et al., 2002 | VARIABILITY OF LABORATORY FATIGUE LIFE OF ASPHALT MIXES USING FOUR POINT BENDING TEST RESULTS | 5.3 | 1.2 | 750 | 28200
Pais et al., 2002 | VARIABILITY OF LABORATORY FATIGUE LIFE OF ASPHALT MIXES USING FOUR POINT BENDING TEST RESULTS | 5.3 | 1.2 | 750 | 24100
Pais et al., 2002 | VARIABILITY OF LABORATORY FATIGUE LIFE OF ASPHALT MIXES USING FOUR POINT BENDING TEST RESULTS | 5.3 | 1.2 | 750 | 17700
Pais et al., 2002 | VARIABILITY OF LABORATORY FATIGUE LIFE OF ASPHALT MIXES USING FOUR POINT BENDING TEST RESULTS | 6.5 | 5.6 | 200 | 1420000
Pais et al., 2002 | VARIABILITY OF LABORATORY FATIGUE LIFE OF ASPHALT MIXES USING FOUR POINT BENDING TEST RESULTS | 6.5 | 5.6 | 380 | 344000
Pais et al., 2002 | VARIABILITY OF LABORATORY FATIGUE LIFE OF ASPHALT MIXES USING FOUR POINT BENDING TEST RESULTS | 6.5 | 5.6 | 380 | 251000
Pais et al., 2002 | VARIABILITY OF LABORATORY FATIGUE LIFE OF ASPHALT MIXES USING FOUR POINT BENDING TEST RESULTS | 6.5 | 5.6 | 380 | 216000
Pais et al., 2002 | VARIABILITY OF LABORATORY FATIGUE LIFE OF ASPHALT MIXES USING FOUR POINT BENDING TEST RESULTS | 6.5 | 5.6 | 380 | 215000
Pais et al., 2002 | VARIABILITY OF LABORATORY FATIGUE LIFE OF ASPHALT MIXES USING FOUR POINT BENDING TEST RESULTS | 6.5 | 5.6 | 380 | 171000
Pais et al., 2002 | VARIABILITY OF LABORATORY FATIGUE LIFE OF ASPHALT MIXES USING FOUR POINT BENDING TEST RESULTS | 6.5 | 5.6 | 380 | 156000
Pais et al., 2002 | VARIABILITY OF LABORATORY FATIGUE LIFE OF ASPHALT MIXES USING FOUR POINT BENDING TEST RESULTS | 6.5 | 5.6 | 380 | 125000
Pais et al., 2002 | VARIABILITY OF LABORATORY FATIGUE LIFE OF ASPHALT MIXES USING FOUR POINT BENDING TEST RESULTS | 6.5 | 5.6 | 380 | 114000
Pais et al., 2002 | VARIABILITY OF LABORATORY FATIGUE LIFE OF ASPHALT MIXES USING FOUR POINT BENDING TEST RESULTS | 6.5 | 5.6 | 380 | 77700
Pais et al., 2002 | VARIABILITY OF LABORATORY FATIGUE LIFE OF ASPHALT MIXES USING FOUR POINT BENDING TEST RESULTS | 6.5 | 5.6 | 750 | 16400
Pais et al., 2002 | VARIABILITY OF LABORATORY FATIGUE LIFE OF ASPHALT MIXES USING FOUR POINT BENDING TEST RESULTS | 6.5 | 5.6 | 750 | 15100
Pais et al., 2002 | VARIABILITY OF LABORATORY FATIGUE LIFE OF ASPHALT MIXES USING FOUR POINT BENDING TEST RESULTS | 6.5 | 5.6 | 750 | 14000
Pais et al., 2002 | VARIABILITY OF LABORATORY FATIGUE LIFE OF ASPHALT MIXES USING FOUR POINT BENDING TEST RESULTS | 6.5 | 5.6 | 750 | 12900
Pais et al., 2002 | VARIABILITY OF LABORATORY FATIGUE LIFE OF ASPHALT MIXES USING FOUR POINT BENDING TEST RESULTS | 6.5 | 5.6 | 750 | 10200
Pais et al., 2002 | VARIABILITY OF LABORATORY FATIGUE LIFE OF ASPHALT MIXES USING FOUR POINT BENDING TEST RESULTS | 6.5 | 5.6 | 750 | 9450
Pais et al., 2002 | VARIABILITY OF LABORATORY FATIGUE LIFE OF ASPHALT MIXES USING FOUR POINT BENDING TEST RESULTS | 6.5 | 5.6 | 750 | 6900
Pais et al., 2002 | VARIABILITY OF LABORATORY FATIGUE LIFE OF ASPHALT MIXES USING FOUR POINT BENDING TEST RESULTS | 6.5 | 5.6 | 750 | 5000
Pais et al., 2002 | VARIABILITY OF LABORATORY FATIGUE LIFE OF ASPHALT MIXES USING FOUR POINT BENDING TEST RESULTS | 6.5 | 5.6 | 750 | 4600
Pais et al., 2002 | VARIABILITY OF LABORATORY FATIGUE LIFE OF ASPHALT MIXES USING FOUR POINT BENDING TEST RESULTS | 6.5 | 5.6 | 750 | 3420
Pais et al., 2002 | VARIABILITY OF LABORATORY FATIGUE LIFE OF ASPHALT MIXES USING FOUR POINT BENDING TEST RESULTS | 6.3 | 6.6 | 220 | 587000
Pais et al., 2002 | VARIABILITY OF LABORATORY FATIGUE LIFE OF ASPHALT MIXES USING FOUR POINT BENDING TEST RESULTS | 6.3 | 6.6 | 430 | 160000
Pais et al., 2002 | VARIABILITY OF LABORATORY FATIGUE LIFE OF ASPHALT MIXES USING FOUR POINT BENDING TEST RESULTS | 6.3 | 6.6 | 430 | 115000
Pais et al., 2002 | VARIABILITY OF LABORATORY FATIGUE LIFE OF ASPHALT MIXES USING FOUR POINT BENDING TEST RESULTS | 6.3 | 6.6 | 430 | 43300
Pais et al., 2002 | VARIABILITY OF LABORATORY FATIGUE LIFE OF ASPHALT MIXES USING FOUR POINT BENDING TEST RESULTS | 6.4 | 5.6 | 220 | 1270000
Pais et al., 2002 | VARIABILITY OF LABORATORY FATIGUE LIFE OF ASPHALT MIXES USING FOUR POINT BENDING TEST RESULTS | 6.4 | 5.6 | 220 | 1200000
Pais et al., 2002 | VARIABILITY OF LABORATORY FATIGUE LIFE OF ASPHALT MIXES USING FOUR POINT BENDING TEST RESULTS | 6.4 | 5.6 | 220 | 1050000
Pais et al., 2002 | VARIABILITY OF LABORATORY FATIGUE LIFE OF ASPHALT MIXES USING FOUR POINT BENDING TEST RESULTS | 6.4 | 5.6 | 220 | 1010000
Pais et al., 2002 | VARIABILITY OF LABORATORY FATIGUE LIFE OF ASPHALT MIXES USING FOUR POINT BENDING TEST RESULTS | 6.4 | 5.6 | 220 | 805000
Pais et al., 2002 | VARIABILITY OF LABORATORY FATIGUE LIFE OF ASPHALT MIXES USING FOUR POINT BENDING TEST RESULTS | 6.4 | 5.6 | 220 | 760000
Pais et al., 2002 | VARIABILITY OF LABORATORY FATIGUE LIFE OF ASPHALT MIXES USING FOUR POINT BENDING TEST RESULTS | 6.4 | 5.6 | 220 | 510000
Pais et al., 2002 | VARIABILITY OF LABORATORY FATIGUE LIFE OF ASPHALT MIXES USING FOUR POINT BENDING TEST RESULTS | 6.4 | 5.6 | 430 | 107000
Pais et al., 2002 | VARIABILITY OF LABORATORY FATIGUE LIFE OF ASPHALT MIXES USING FOUR POINT BENDING TEST RESULTS | 6.4 | 5.6 | 430 | 82300
Pais et al., 2002 | VARIABILITY OF LABORATORY FATIGUE LIFE OF ASPHALT MIXES USING FOUR POINT BENDING TEST RESULTS | 6.4 | 5.6 | 430 | 68200
Pais et al., 2002 | VARIABILITY OF LABORATORY FATIGUE LIFE OF ASPHALT MIXES USING FOUR POINT BENDING TEST RESULTS | 6.4 | 5.6 | 430 | 59900
Pais et al., 2002 | VARIABILITY OF LABORATORY FATIGUE LIFE OF ASPHALT MIXES USING FOUR POINT BENDING TEST RESULTS | 6.4 | 5.6 | 800 | 10000
Pais et al., 2002 | VARIABILITY OF LABORATORY FATIGUE LIFE OF ASPHALT MIXES USING FOUR POINT BENDING TEST RESULTS | 6.4 | 5.6 | 800 | 9200
Pais et al., 2002 | VARIABILITY OF LABORATORY FATIGUE LIFE OF ASPHALT MIXES USING FOUR POINT BENDING TEST RESULTS | 6.4 | 5.6 | 800 | 9130
Pais et al., 2002 | VARIABILITY OF LABORATORY FATIGUE LIFE OF ASPHALT MIXES USING FOUR POINT BENDING TEST RESULTS | 6.4 | 5.6 | 800 | 7050
Pais et al., 2002 | VARIABILITY OF LABORATORY FATIGUE LIFE OF ASPHALT MIXES USING FOUR POINT BENDING TEST RESULTS | 6.4 | 5.6 | 800 | 3450
Pais et al., 2002 | VARIABILITY OF LABORATORY FATIGUE LIFE OF ASPHALT MIXES USING FOUR POINT BENDING TEST RESULTS | 5.2 | 12.8 | 220 | 1010000
Pais et al., 2002 | VARIABILITY OF LABORATORY FATIGUE LIFE OF ASPHALT MIXES USING FOUR POINT BENDING TEST RESULTS | 5.2 | 12.8 | 220 | 884000
Pais et al., 2002 | VARIABILITY OF LABORATORY FATIGUE LIFE OF ASPHALT MIXES USING FOUR POINT BENDING TEST RESULTS | 5.2 | 12.8 | 220 | 638000
Pais et al., 2002 | VARIABILITY OF LABORATORY FATIGUE LIFE OF ASPHALT MIXES USING FOUR POINT BENDING TEST RESULTS | 5.2 | 12.8 | 430 | 73200
Pais et al., 2002 | VARIABILITY OF LABORATORY FATIGUE LIFE OF ASPHALT MIXES USING FOUR POINT BENDING TEST RESULTS | 5.2 | 12.8 | 430 | 68400
Pais et al., 2002 | VARIABILITY OF LABORATORY FATIGUE LIFE OF ASPHALT MIXES USING FOUR POINT BENDING TEST RESULTS | 5.2 | 12.8 | 430 | 49700
Pais et al., 2002 | VARIABILITY OF LABORATORY FATIGUE LIFE OF ASPHALT MIXES USING FOUR POINT BENDING TEST RESULTS | 5.2 | 12.8 | 430 | 36400
Pais et al., 2002 | VARIABILITY OF LABORATORY FATIGUE LIFE OF ASPHALT MIXES USING FOUR POINT BENDING TEST RESULTS | 5.2 | 12.8 | 430 | 27600
Pais et al., 2002 | VARIABILITY OF LABORATORY FATIGUE LIFE OF ASPHALT MIXES USING FOUR POINT BENDING TEST RESULTS | 5.2 | 12.8 | 430 | 22700
Pais et al., 2002 | VARIABILITY OF LABORATORY FATIGUE LIFE OF ASPHALT MIXES USING FOUR POINT BENDING TEST RESULTS | 6.5 | 5.9 | 430 | 882000
Pais et al., 2002 | VARIABILITY OF LABORATORY FATIGUE LIFE OF ASPHALT MIXES USING FOUR POINT BENDING TEST RESULTS | 6.5 | 5.9 | 430 | 559000
Pais et al., 2002 | VARIABILITY OF LABORATORY FATIGUE LIFE OF ASPHALT MIXES USING FOUR POINT BENDING TEST RESULTS | 6.5 | 5.9 | 430 | 255000
Pais et al., 2002 | VARIABILITY OF LABORATORY FATIGUE LIFE OF ASPHALT MIXES USING FOUR POINT BENDING TEST RESULTS | 6.5 | 5.9 | 430 | 162000
Pais et al., 2002 | VARIABILITY OF LABORATORY FATIGUE LIFE OF ASPHALT MIXES USING FOUR POINT BENDING TEST RESULTS | 6.5 | 5.9 | 430 | 151000
Pais et al., 2002 | VARIABILITY OF LABORATORY FATIGUE LIFE OF ASPHALT MIXES USING FOUR POINT BENDING TEST RESULTS | 6.5 | 5.9 | 800 | 64100
Pais et al., 2002 | VARIABILITY OF LABORATORY FATIGUE LIFE OF ASPHALT MIXES USING FOUR POINT BENDING TEST RESULTS | 6.5 | 5.9 | 800 | 22700
Pais et al., 2002 | VARIABILITY OF LABORATORY FATIGUE LIFE OF ASPHALT MIXES USING FOUR POINT BENDING TEST RESULTS | 6.5 | 5.9 | 800 | 11100
Pais et al., 2002 | VARIABILITY OF LABORATORY FATIGUE LIFE OF ASPHALT MIXES USING FOUR POINT BENDING TEST RESULTS | 6.5 | 5.9 | 800 | 7520
Pais et al., 2002 | VARIABILITY OF LABORATORY FATIGUE LIFE OF ASPHALT MIXES USING FOUR POINT BENDING TEST RESULTS | 6.5 | 5.9 | 800 | 4470
Pais et al., 2002 | VARIABILITY OF LABORATORY FATIGUE LIFE OF ASPHALT MIXES USING FOUR POINT BENDING TEST RESULTS | 6.5 | 5.9 | 800 | 3920
Witczak et al., 2013 | NCHRP Report 9-44 A | 4.2 | 5.3 | 240 | 14640
Witczak et al., 2013 | NCHRP Report 9-44 A | 4.2 | 5.4 | 240 | 9020
Witczak et al., 2013 | NCHRP Report 9-44 A | 4.2 | 5.3 | 240 | 23610
Witczak et al., 2013 | NCHRP Report 9-44 A | 4.2 | 9.3 | 190 | 75470
Witczak et al., 2013 | NCHRP Report 9-44 A | 4.2 | 10.2 | 190 | 94520
Witczak et al., 2013 | NCHRP Report 9-44 A | 4.2 | 9.4 | 190 | 71240
Witczak et al., 2013 | NCHRP Report 9-44 A | 5.2 | 4.6 | 190 | 162180
Witczak et al., 2013 | NCHRP Report 9-44 A | 5.2 | 4 | 190 | 152900
Witczak et al., 2013 | NCHRP Report 9-44 A | 5.2 | 5 | 190 | 176460
Witczak et al., 2013 | NCHRP Report 9-44 A | 5.2 | 4.9 | 240 | 67950
Witczak et al., 2013 | NCHRP Report 9-44 A | 5.2 | 4.6 | 240 | 56710
Witczak et al., 2013 | NCHRP Report 9-44 A | 5.2 | 5.7 | 240 | 25570
Witczak et al., 2013 | NCHRP Report 9-44 A | 5.2 | 10.8 | 240 | 15430
Witczak et al., 2013 | NCHRP Report 9-44 A | 5.2 | 9.2 | 240 | 20520
Witczak et al., 2013 | NCHRP Report 9-44 A | 4.2 | 5.1 | 190 | 82920
Witczak et al., 2013 | NCHRP Report 9-44 A | 4.2 | 6.2 | 190 | 134460
Witczak et al., 2013 | NCHRP Report 9-44 A | 4.2 | 9.4 | 240 | 13780
Witczak et al., 2013 | NCHRP Report 9-44 A | 4.2 | 10.2 | 240 | 10640
Witczak et al., 2013 | NCHRP Report 9-44 A | 4.2 | 9.5 | 260 | 4980
Witczak et al., 2013 | NCHRP Report 9-44 A | 4.2 | 8 | 260 | 3780
Witczak et al., 2013 | NCHRP Report 9-44 A | 5.2 | 9.1 | 190 | 137600
Witczak et al., 2013 | NCHRP Report 9-44 A | 5.2 | 9.8 | 190 | 114720
Witczak et al., 2013 | NCHRP Report 9-44 A | 5.2 | 9.8 | 260 | 9400
Witczak et al., 2013 | NCHRP Report 9-44 A | 4.2 | 5.8 | 200 | 70000
Witczak et al., 2013 | NCHRP Report 9-44 A | 4.2 | 5.3 | 200 | 82000
Witczak et al., 2013 | NCHRP Report 9-44 A | 4.2 | 6.8 | 200 | 90000
Witczak et al., 2013 | NCHRP Report 9-44 A | 4.2 | 9.4 | 140 | 44490
Witczak et al., 2013 | NCHRP Report 9-44 A | 4.2 | 9.8 | 200 | 56660
Witczak et al., 2013 | NCHRP Report 9-44 A | 4.2 | 9.3 | 140 | 67760
Witczak et al., 2013 | NCHRP Report 9-44 A | 4.2 | 9.8 | 200 | 57830
Witczak et al., 2013 | NCHRP Report 9-44 A | 4.2 | 9 | 140 | 270000
Witczak et al., 2013 | NCHRP Report 9-44 A | 4.2 | 9.1 | 200 | 51810
Witczak et al., 2013 | NCHRP Report 9-44 A | 5.2 | 4.1 | 140 | 221300
Witczak et al., 2013 | NCHRP Report 9-44 A | 5.2 | 5.3 | 140 | 700000
Witczak et al., 2013 | NCHRP Report 9-44 A | 5.2 | 4.3 | 140 | 324330
Witczak et al., 2013 | NCHRP Report 9-44 A | 5.2 | 9.6 | 200 | 104710
Witczak et al., 2013 | NCHRP Report 9-44 A | 5.2 | 9.6 | 200 | 63090
Witczak et al., 2013 | NCHRP Report 9-44 A | 5.2 | 9 | 200 | 152520
Witczak et al., 2013 | NCHRP Report 9-44 A | 4.2 | 5.6 | 140 | 130000
Witczak et al., 2013 | NCHRP Report 9-44 A | 4.2 | 10.4 | 280 | 36000
Witczak et al., 2013 | NCHRP Report 9-44 A | 5.2 | 4.4 | 200 | 129930
Witczak et al., 2013 | NCHRP Report 9-44 A | 5.2 | 4.7 | 200 | 148100
Witczak et al., 2013 | NCHRP Report 9-44 A | 5.2 | 4.9 | 280 | 55300
Witczak et al., 2013 | NCHRP Report 9-44 A | 5.2 | 4.9 | 280 | 72700
Witczak et al., 2013 | NCHRP Report 9-44 A | 5.2 | 9.1 | 140 | 176050
Witczak et al., 2013 | NCHRP Report 9-44 A | 5.2 | 10.1 | 140 | 159400
Witczak et al., 2013 | NCHRP Report 9-44 A | 4.2 | 5.4 | 200 | 38210
Witczak et al., 2013 | NCHRP Report 9-44 A | 4.2 | 4.7 | 200 | 39350
Witczak et al., 2013 | NCHRP Report 9-44 A | 4.2 | 4.9 | 200 | 45020
Witczak et al., 2013 | NCHRP Report 9-44 A | 4.2 | 9.7 | 260 | 23760
Witczak et al., 2013 | NCHRP Report 9-44 A | 4.2 | 9.7 | 260 | 27760
Witczak et al., 2013 | NCHRP Report 9-44 A | 4.2 | 10.7 | 260 | 24920
Witczak et al., 2013 | NCHRP Report 9-44 A | 5.2 | 5.2 | 260 | 54230
Witczak et al., 2013 | NCHRP Report 9-44 A | 5.2 | 5 | 260 | 58540
Witczak et al., 2013 | NCHRP Report 9-44 A | 5.2 | 5.9 | 260 | 48710
Witczak et al., 2013 | NCHRP Report 9-44 A | 5.2 | 9.6 | 200 | 79640
Witczak et al., 2013 | NCHRP Report 9-44 A | 5.2 | 10.8 | 200 | 85660
Witczak et al., 2013 | NCHRP Report 9-44 A | 5.2 | 9.4 | 200 | 76140
Witczak et al., 2013 | NCHRP Report 9-44 A | 5.2 | 9.5 | 260 | 25310
Witczak et al., 2013 | NCHRP Report 9-44 A | 5.2 | 9.2 | 260 | 30080
Witczak et al., 2013 | NCHRP Report 9-44 A | 5.2 | 9.4 | 260 | 25110
Witczak et al., 2013 | NCHRP Report 9-44 A | 4.2 | 5.8 | 260 | 21490
Witczak et al., 2013 | NCHRP Report 9-44 A | 4.2 | 5.6 | 330 | 14040
Witczak et al., 2013 | NCHRP Report 9-44 A | 4.2 | 4.8 | 330 | 10680
Witczak et al., 2013 | NCHRP Report 9-44 A | 4.2 | 10.2 | 200 | 39300
Witczak et al., 2013 | NCHRP Report 9-44 A | 4.2 | 9.9 | 200 | 44200
Witczak et al., 2013 | NCHRP Report 9-44 A | 5.2 | 4.8 | 200 | 72570
Witczak et al., 2013 | NCHRP Report 9-44 A | 5.2 | 5.5 | 200 | 107300
Witczak et al., 2013 | NCHRP Report 9-44 A | 5.2 | 5.6 | 330 | 33160
Witczak et al., 2013 | NCHRP Report 9-44 A | 5.2 | 5.1 | 330 | 26140