## fatigue data - train
Author | DOI | Binder content (%) | Air Voids (%) | Initial strain (µɛ) | Number of cycles (times) | Predicted
Witczak et al., 2013 | NCHRP Report 9-44 A | 5.2 | 4.9 | 280 | 72700 | 2000
Pais et al., 2002 | VARIABILITY OF LABORATORY FATIGUE LIFE OF ASPHALT MIXES USING FOUR POINT BENDING TEST RESULTS | 5 | 1.6 | 750 | 26900 | 2000
Witczak et al., 2013 | NCHRP Report 9-44 A | 4.2 | 8 | 260 | 3780 | 2000
Li et al., 2011 | doi:10.1016/j.conbuildmat.2011.07.001 | 4.5 | 5.7 | 1000 | 6980 | 2000
Pais et al., 2002 | VARIABILITY OF LABORATORY FATIGUE LIFE OF ASPHALT MIXES USING FOUR POINT BENDING TEST RESULTS | 6.5 | 5.6 | 750 | 6900 | 2000
Witczak et al., 2013 | NCHRP Report 9-44 A | 4.2 | 9.4 | 240 | 13780 | 2000
Witczak et al., 2013 | NCHRP Report 9-44 A | 5.2 | 5.5 | 200 | 107300 | 2000
Saboo et al., 2016 | http://dx.doi.org/10.1016/j.conbuildmat.2016.05.147 | 5.1 | 4 | 1000 | 3880 | 2000
Pais et al., 2002 | VARIABILITY OF LABORATORY FATIGUE LIFE OF ASPHALT MIXES USING FOUR POINT BENDING TEST RESULTS | 6.4 | 5.6 | 800 | 3450 | 2000
Witczak et al., 2013 | NCHRP Report 9-44 A | 5.2 | 9.6 | 200 | 104710 | 2000
Witczak et al., 2013 | NCHRP Report 9-44 A | 4.2 | 5.3 | 200 | 82000 | 2000
Pais et al., 2002 | VARIABILITY OF LABORATORY FATIGUE LIFE OF ASPHALT MIXES USING FOUR POINT BENDING TEST RESULTS | 5.2 | 12.8 | 430 | 49700 | 2000
Pais et al., 2002 | VARIABILITY OF LABORATORY FATIGUE LIFE OF ASPHALT MIXES USING FOUR POINT BENDING TEST RESULTS | 5 | 1.6 | 380 | 433000 | 2000
Pais et al., 2002 | VARIABILITY OF LABORATORY FATIGUE LIFE OF ASPHALT MIXES USING FOUR POINT BENDING TEST RESULTS | 6.5 | 5.6 | 750 | 10200 | 2000
Witczak et al., 2013 | NCHRP Report 9-44 A | 4.2 | 5.4 | 240 | 9020 | 2000
Witczak et al., 2013 | NCHRP Report 9-44 A | 5.2 | 4.6 | 240 | 56710 | 2000
Pais et al., 2002 | VARIABILITY OF LABORATORY FATIGUE LIFE OF ASPHALT MIXES USING FOUR POINT BENDING TEST RESULTS | 6.5 | 5.6 | 380 | 215000 | 2000
Li et al., 2011 | doi:10.1016/j.conbuildmat.2011.07.001 | 5 | 3.2 | 1000 | 15880 | 2000
Pais et al., 2002 | VARIABILITY OF LABORATORY FATIGUE LIFE OF ASPHALT MIXES USING FOUR POINT BENDING TEST RESULTS | 4.7 | 2.9 | 750 | 8150 | 2000
Li et al., 2011 | doi:10.1016/j.conbuildmat.2011.07.001 | 4.5 | 5.7 | 500 | 128700 | 2000
Pais et al., 2002 | VARIABILITY OF LABORATORY FATIGUE LIFE OF ASPHALT MIXES USING FOUR POINT BENDING TEST RESULTS | 6.5 | 5.9 | 800 | 7520 | 2000
Li et al., 2011 | doi:10.1016/j.conbuildmat.2011.07.001 | 4 | 7.7 | 750 | 8140 | 2000
Pais et al., 2002 | VARIABILITY OF LABORATORY FATIGUE LIFE OF ASPHALT MIXES USING FOUR POINT BENDING TEST RESULTS | 5.2 | 12.8 | 430 | 27600 | 2000
Witczak et al., 2013 | NCHRP Report 9-44 A | 5.2 | 5.3 | 140 | 700000 | 2000
Pais et al., 2002 | VARIABILITY OF LABORATORY FATIGUE LIFE OF ASPHALT MIXES USING FOUR POINT BENDING TEST RESULTS | 4.7 | 2.9 | 200 | 188000 | 2000
Li et al., 2011 | doi:10.1016/j.conbuildmat.2011.07.001 | 4.5 | 5.7 | 750 | 24000 | 2000
Witczak et al., 2013 | NCHRP Report 9-44 A | 5.2 | 9.4 | 260 | 25110 | 2000
Witczak et al., 2013 | NCHRP Report 9-44 A | 4.2 | 4.7 | 200 | 39350 | 2000
Witczak et al., 2013 | NCHRP Report 9-44 A | 5.2 | 10.8 | 240 | 15430 | 2000
Witczak et al., 2013 | NCHRP Report 9-44 A | 4.2 | 6.2 | 190 | 134460 | 2000
Pais et al., 2002 | VARIABILITY OF LABORATORY FATIGUE LIFE OF ASPHALT MIXES USING FOUR POINT BENDING TEST RESULTS | 6.5 | 5.9 | 430 | 151000 | 2000
Saboo et al., 2016 | http://dx.doi.org/10.1016/j.conbuildmat.2016.05.147 | 6.7 | 4.1 | 600 | 127800 | 2000
Witczak et al., 2013 | NCHRP Report 9-44 A | 4.2 | 10.2 | 200 | 39300 | 2000
Saboo et al., 2016 | http://dx.doi.org/10.1016/j.conbuildmat.2016.05.147 | 5.1 | 4.1 | 800 | 3170 | 2000
Pais et al., 2002 | VARIABILITY OF LABORATORY FATIGUE LIFE OF ASPHALT MIXES USING FOUR POINT BENDING TEST RESULTS | 6.4 | 5.6 | 430 | 59900 | 2000
Pais et al., 2002 | VARIABILITY OF LABORATORY FATIGUE LIFE OF ASPHALT MIXES USING FOUR POINT BENDING TEST RESULTS | 6.5 | 5.9 | 800 | 3920 | 2000
Pais et al., 2002 | VARIABILITY OF LABORATORY FATIGUE LIFE OF ASPHALT MIXES USING FOUR POINT BENDING TEST RESULTS | 5 | 1.6 | 750 | 35200 | 2000
Witczak et al., 2013 | NCHRP Report 9-44 A | 4.2 | 5.8 | 200 | 70000 | 2000
Saboo et al., 2016 | http://dx.doi.org/10.1016/j.conbuildmat.2016.05.147 | 5.1 | 4.1 | 400 | 87100 | 2000
Pais et al., 2002 | VARIABILITY OF LABORATORY FATIGUE LIFE OF ASPHALT MIXES USING FOUR POINT BENDING TEST RESULTS | 6.4 | 5.6 | 800 | 9130 | 2000
Pais et al., 2002 | VARIABILITY OF LABORATORY FATIGUE LIFE OF ASPHALT MIXES USING FOUR POINT BENDING TEST RESULTS | 5.2 | 12.8 | 430 | 22700 | 2000
Pais et al., 2002 | VARIABILITY OF LABORATORY FATIGUE LIFE OF ASPHALT MIXES USING FOUR POINT BENDING TEST RESULTS | 5 | 1.6 | 750 | 21900 | 2000
Li et al., 2011 | doi:10.1016/j.conbuildmat.2011.07.001 | 6 | 1.3 | 750 | 10350 | 2000
Saboo et al., 2016 | http://dx.doi.org/10.1016/j.conbuildmat.2016.05.147 | 5.1 | 4.1 | 400 | 137850 | 2000
Pais et al., 2002 | VARIABILITY OF LABORATORY FATIGUE LIFE OF ASPHALT MIXES USING FOUR POINT BENDING TEST RESULTS | 6.5 | 5.6 | 750 | 15100 | 2000
Pais et al., 2002 | VARIABILITY OF LABORATORY FATIGUE LIFE OF ASPHALT MIXES USING FOUR POINT BENDING TEST RESULTS | 5.2 | 12.8 | 220 | 884000 | 2000
Witczak et al., 2013 | NCHRP Report 9-44 A | 5.2 | 9.8 | 260 | 9400 | 2000
Saboo et al., 2016 | http://dx.doi.org/10.1016/j.conbuildmat.2016.05.147 | 5.1 | 4.1 | 600 | 17350 | 2000
Pais et al., 2002 | VARIABILITY OF LABORATORY FATIGUE LIFE OF ASPHALT MIXES USING FOUR POINT BENDING TEST RESULTS | 4.7 | 2.9 | 750 | 9950 | 2000
Pais et al., 2002 | VARIABILITY OF LABORATORY FATIGUE LIFE OF ASPHALT MIXES USING FOUR POINT BENDING TEST RESULTS | 6.3 | 6.6 | 430 | 115000 | 2000
Pais et al., 2002 | VARIABILITY OF LABORATORY FATIGUE LIFE OF ASPHALT MIXES USING FOUR POINT BENDING TEST RESULTS | 6.4 | 5.6 | 220 | 1270000 | 2000
Witczak et al., 2013 | NCHRP Report 9-44 A | 5.2 | 9.6 | 200 | 79640 | 2000
Witczak et al., 2013 | NCHRP Report 9-44 A | 5.2 | 9.1 | 140 | 176050 | 2000
Pais et al., 2002 | VARIABILITY OF LABORATORY FATIGUE LIFE OF ASPHALT MIXES USING FOUR POINT BENDING TEST RESULTS | 6.5 | 5.9 | 430 | 162000 | 2000
Witczak et al., 2013 | NCHRP Report 9-44 A | 5.2 | 5.2 | 260 | 54230 | 2000
Pais et al., 2002 | VARIABILITY OF LABORATORY FATIGUE LIFE OF ASPHALT MIXES USING FOUR POINT BENDING TEST RESULTS | 6.5 | 5.6 | 750 | 16400 | 2000
Pais et al., 2002 | VARIABILITY OF LABORATORY FATIGUE LIFE OF ASPHALT MIXES USING FOUR POINT BENDING TEST RESULTS | 6.5 | 5.6 | 380 | 125000 | 2000
Pais et al., 2002 | VARIABILITY OF LABORATORY FATIGUE LIFE OF ASPHALT MIXES USING FOUR POINT BENDING TEST RESULTS | 6.5 | 5.6 | 380 | 216000 | 2000
Saboo et al., 2016 | http://dx.doi.org/10.1016/j.conbuildmat.2016.05.147 | 6.7 | 4 | 800 | 15430 | 2000
Pais et al., 2002 | VARIABILITY OF LABORATORY FATIGUE LIFE OF ASPHALT MIXES USING FOUR POINT BENDING TEST RESULTS | 5 | 1.6 | 380 | 368000 | 2000
Saboo et al., 2016 | http://dx.doi.org/10.1016/j.conbuildmat.2016.05.147 | 4.8 | 4 | 1000 | 3880 | 2000
Witczak et al., 2013 | NCHRP Report 9-44 A | 5.2 | 4.8 | 200 | 72570 | 2000
Saboo et al., 2016 | http://dx.doi.org/10.1016/j.conbuildmat.2016.05.147 | 4.7 | 4 | 600 | 12850 | 2000
Li et al., 2011 | doi:10.1016/j.conbuildmat.2011.07.001 | 5 | 3.2 | 500 | 954660 | 2000
Witczak et al., 2013 | NCHRP Report 9-44 A | 4.2 | 5.6 | 330 | 14040 | 2000
Witczak et al., 2013 | NCHRP Report 9-44 A | 4.2 | 9.9 | 200 | 44200 | 2000
Saboo et al., 2016 | http://dx.doi.org/10.1016/j.conbuildmat.2016.05.147 | 5.1 | 4 | 600 | 28800 | 2000
Pais et al., 2002 | VARIABILITY OF LABORATORY FATIGUE LIFE OF ASPHALT MIXES USING FOUR POINT BENDING TEST RESULTS | 6.5 | 5.6 | 200 | 1420000 | 2000
Pais et al., 2002 | VARIABILITY OF LABORATORY FATIGUE LIFE OF ASPHALT MIXES USING FOUR POINT BENDING TEST RESULTS | 6.4 | 5.6 | 800 | 7050 | 2000
Witczak et al., 2013 | NCHRP Report 9-44 A | 4.2 | 9.8 | 200 | 57830 | 2000
Saboo et al., 2016 | http://dx.doi.org/10.1016/j.conbuildmat.2016.05.147 | 6.7 | 4 | 600 | 40020 | 2000
Pais et al., 2002 | VARIABILITY OF LABORATORY FATIGUE LIFE OF ASPHALT MIXES USING FOUR POINT BENDING TEST RESULTS | 4.7 | 2.9 | 750 | 9000 | 2000
Saboo et al., 2016 | http://dx.doi.org/10.1016/j.conbuildmat.2016.05.147 | 6.7 | 4.1 | 800 | 35730 | 2000
Pais et al., 2002 | VARIABILITY OF LABORATORY FATIGUE LIFE OF ASPHALT MIXES USING FOUR POINT BENDING TEST RESULTS | 6.4 | 5.6 | 800 | 9200 | 2000
Saboo et al., 2016 | http://dx.doi.org/10.1016/j.conbuildmat.2016.05.147 | 4.8 | 4 | 600 | 16820 | 2000
Saboo et al., 2016 | http://dx.doi.org/10.1016/j.conbuildmat.2016.05.147 | 4.7 | 4 | 800 | 3550 | 2000
Pais et al., 2002 | VARIABILITY OF LABORATORY FATIGUE LIFE OF ASPHALT MIXES USING FOUR POINT BENDING TEST RESULTS | 6.4 | 5.6 | 430 | 107000 | 2000
Pais et al., 2002 | VARIABILITY OF LABORATORY FATIGUE LIFE OF ASPHALT MIXES USING FOUR POINT BENDING TEST RESULTS | 6.5 | 5.6 | 380 | 114000 | 2000
Pais et al., 2002 | VARIABILITY OF LABORATORY FATIGUE LIFE OF ASPHALT MIXES USING FOUR POINT BENDING TEST RESULTS | 6.5 | 5.6 | 750 | 3420 | 2000
Pais et al., 2002 | VARIABILITY OF LABORATORY FATIGUE LIFE OF ASPHALT MIXES USING FOUR POINT BENDING TEST RESULTS | 6.4 | 5.6 | 220 | 1010000 | 2000
Saboo et al., 2016 | http://dx.doi.org/10.1016/j.conbuildmat.2016.05.147 | 5.1 | 4.1 | 800 | 3550 | 2000
Pais et al., 2002 | VARIABILITY OF LABORATORY FATIGUE LIFE OF ASPHALT MIXES USING FOUR POINT BENDING TEST RESULTS | 6.5 | 5.9 | 430 | 559000 | 2000
Li et al., 2011 | doi:10.1016/j.conbuildmat.2011.07.001 | 5.5 | 2.1 | 750 | 66320 | 2000
Witczak et al., 2013 | NCHRP Report 9-44 A | 4.2 | 4.9 | 200 | 45020 | 2000
Saboo et al., 2016 | http://dx.doi.org/10.1016/j.conbuildmat.2016.05.147 | 4.8 | 4 | 800 | 8280 | 2000
Pais et al., 2002 | VARIABILITY OF LABORATORY FATIGUE LIFE OF ASPHALT MIXES USING FOUR POINT BENDING TEST RESULTS | 6.5 | 5.6 | 750 | 4600 | 2000
Witczak et al., 2013 | NCHRP Report 9-44 A | 5.2 | 4.3 | 140 | 324330 | 2000
Saboo et al., 2016 | http://dx.doi.org/10.1016/j.conbuildmat.2016.05.147 | 4.8 | 4 | 600 | 24400 | 2000
Witczak et al., 2013 | NCHRP Report 9-44 A | 4.2 | 9.7 | 260 | 23760 | 2000
Pais et al., 2002 | VARIABILITY OF LABORATORY FATIGUE LIFE OF ASPHALT MIXES USING FOUR POINT BENDING TEST RESULTS | 6.4 | 5.6 | 430 | 68200 | 2000
Li et al., 2011 | doi:10.1016/j.conbuildmat.2011.07.001 | 5.5 | 1.7 | 500 | 96590 | 2000
Pais et al., 2002 | VARIABILITY OF LABORATORY FATIGUE LIFE OF ASPHALT MIXES USING FOUR POINT BENDING TEST RESULTS | 6.5 | 5.6 | 750 | 5000 | 2000
Pais et al., 2002 | VARIABILITY OF LABORATORY FATIGUE LIFE OF ASPHALT MIXES USING FOUR POINT BENDING TEST RESULTS | 6.4 | 5.6 | 220 | 760000 | 2000
Witczak et al., 2013 | NCHRP Report 9-44 A | 4.2 | 6.8 | 200 | 90000 | 2000
Pais et al., 2002 | VARIABILITY OF LABORATORY FATIGUE LIFE OF ASPHALT MIXES USING FOUR POINT BENDING TEST RESULTS | 4.7 | 2.9 | 380 | 284000 | 2000
Witczak et al., 2013 | NCHRP Report 9-44 A | 4.2 | 9.7 | 260 | 27760 | 2000
Li et al., 2011 | doi:10.1016/j.conbuildmat.2011.07.001 | 5.5 | 2.1 | 1000 | 17580 | 2000
Saboo et al., 2016 | http://dx.doi.org/10.1016/j.conbuildmat.2016.05.147 | 4.9 | 4 | 600 | 14950 | 2000
Witczak et al., 2013 | NCHRP Report 9-44 A | 5.2 | 5 | 260 | 58540 | 2000
Pais et al., 2002 | VARIABILITY OF LABORATORY FATIGUE LIFE OF ASPHALT MIXES USING FOUR POINT BENDING TEST RESULTS | 6.4 | 5.6 | 430 | 82300 | 2000
Pais et al., 2002 | VARIABILITY OF LABORATORY FATIGUE LIFE OF ASPHALT MIXES USING FOUR POINT BENDING TEST RESULTS | 6.3 | 6.6 | 430 | 160000 | 2000
Witczak et al., 2013 | NCHRP Report 9-44 A | 5.2 | 9.2 | 240 | 20520 | 2000
Saboo et al., 2016 | http://dx.doi.org/10.1016/j.conbuildmat.2016.05.147 | 5.1 | 4 | 800 | 9610 | 2000
Witczak et al., 2013 | NCHRP Report 9-44 A | 5.2 | 9.4 | 200 | 76140 | 2000
Pais et al., 2002 | VARIABILITY OF LABORATORY FATIGUE LIFE OF ASPHALT MIXES USING FOUR POINT BENDING TEST RESULTS | 5.3 | 1.2 | 750 | 28200 | 2000
Witczak et al., 2013 | NCHRP Report 9-44 A | 4.2 | 5.1 | 190 | 82920 | 2000
Witczak et al., 2013 | NCHRP Report 9-44 A | 4.2 | 9.4 | 190 | 71240 | 2000
Pais et al., 2002 | VARIABILITY OF LABORATORY FATIGUE LIFE OF ASPHALT MIXES USING FOUR POINT BENDING TEST RESULTS | 6.5 | 5.6 | 380 | 77700 | 2000
Pais et al., 2002 | VARIABILITY OF LABORATORY FATIGUE LIFE OF ASPHALT MIXES USING FOUR POINT BENDING TEST RESULTS | 5.3 | 1.2 | 750 | 24100 | 2000
Witczak et al., 2013 | NCHRP Report 9-44 A | 5.2 | 9.1 | 190 | 137600 | 2000
Witczak et al., 2013 | NCHRP Report 9-44 A | 5.2 | 4.4 | 200 | 129930 | 2000
Witczak et al., 2013 | NCHRP Report 9-44 A | 5.2 | 5.6 | 330 | 33160 | 2000
Saboo et al., 2016 | http://dx.doi.org/10.1016/j.conbuildmat.2016.05.147 | 5.1 | 4.1 | 600 | 16820 | 2000
Witczak et al., 2013 | NCHRP Report 9-44 A | 4.2 | 9.8 | 200 | 56660 | 2000
Pais et al., 2002 | VARIABILITY OF LABORATORY FATIGUE LIFE OF ASPHALT MIXES USING FOUR POINT BENDING TEST RESULTS | 6.4 | 5.6 | 220 | 805000 | 2000
Li et al., 2011 | doi:10.1016/j.conbuildmat.2011.07.001 | 4.5 | 4.8 | 500 | 40150 | 2000
Pais et al., 2002 | VARIABILITY OF LABORATORY FATIGUE LIFE OF ASPHALT MIXES USING FOUR POINT BENDING TEST RESULTS | 6.5 | 5.9 | 430 | 255000 | 2000
Pais et al., 2002 | VARIABILITY OF LABORATORY FATIGUE LIFE OF ASPHALT MIXES USING FOUR POINT BENDING TEST RESULTS | 6.5 | 5.6 | 750 | 14000 | 2000
Pais et al., 2002 | VARIABILITY OF LABORATORY FATIGUE LIFE OF ASPHALT MIXES USING FOUR POINT BENDING TEST RESULTS | 6.5 | 5.9 | 800 | 4470 | 2000
Saboo et al., 2016 | http://dx.doi.org/10.1016/j.conbuildmat.2016.05.147 | 5.1 | 4 | 400 | 151600 | 2000
Pais et al., 2002 | VARIABILITY OF LABORATORY FATIGUE LIFE OF ASPHALT MIXES USING FOUR POINT BENDING TEST RESULTS | 6.5 | 5.9 | 800 | 11100 | 2000
Li et al., 2011 | doi:10.1016/j.conbuildmat.2011.07.001 | 4 | 7.7 | 500 | 54670 | 2000
Li et al., 2011 | doi:10.1016/j.conbuildmat.2011.07.001 | 5 | 3.2 | 750 | 59150 | 2000
Witczak et al., 2013 | NCHRP Report 9-44 A | 5.2 | 5.7 | 240 | 25570 | 2000
Witczak et al., 2013 | NCHRP Report 9-44 A | 5.2 | 5.1 | 330 | 26140 | 2000
Pais et al., 2002 | VARIABILITY OF LABORATORY FATIGUE LIFE OF ASPHALT MIXES USING FOUR POINT BENDING TEST RESULTS | 4.7 | 2.9 | 750 | 8600 | 2000
Pais et al., 2002 | VARIABILITY OF LABORATORY FATIGUE LIFE OF ASPHALT MIXES USING FOUR POINT BENDING TEST RESULTS | 6.5 | 5.6 | 380 | 156000 | 2000
Pais et al., 2002 | VARIABILITY OF LABORATORY FATIGUE LIFE OF ASPHALT MIXES USING FOUR POINT BENDING TEST RESULTS | 5.2 | 12.8 | 220 | 638000 | 2000
Witczak et al., 2013 | NCHRP Report 9-44 A | 5.2 | 9.2 | 260 | 30080 | 2000
Witczak et al., 2013 | NCHRP Report 9-44 A | 4.2 | 9.4 | 140 | 44490 | 2000
Pais et al., 2002 | VARIABILITY OF LABORATORY FATIGUE LIFE OF ASPHALT MIXES USING FOUR POINT BENDING TEST RESULTS | 6.3 | 6.6 | 430 | 43300 | 2000
Witczak et al., 2013 | NCHRP Report 9-44 A | 4.2 | 4.8 | 330 | 10680 | 2000
Witczak et al., 2013 | NCHRP Report 9-44 A | 5.2 | 5.9 | 260 | 48710 | 2000
Li et al., 2011 | doi:10.1016/j.conbuildmat.2011.07.001 | 5 | 2.8 | 500 | 67400 | 2000
Saboo et al., 2016 | http://dx.doi.org/10.1016/j.conbuildmat.2016.05.147 | 4.8 | 4 | 400 | 140350 | 2000
Witczak et al., 2013 | NCHRP Report 9-44 A | 5.2 | 4.9 | 240 | 67950 | 2000
Pais et al., 2002 | VARIABILITY OF LABORATORY FATIGUE LIFE OF ASPHALT MIXES USING FOUR POINT BENDING TEST RESULTS | 6.4 | 5.6 | 800 | 10000 | 2000
Saboo et al., 2016 | http://dx.doi.org/10.1016/j.conbuildmat.2016.05.147 | 4.8 | 4 | 400 | 140500 | 2000
Pais et al., 2002 | VARIABILITY OF LABORATORY FATIGUE LIFE OF ASPHALT MIXES USING FOUR POINT BENDING TEST RESULTS | 6.4 | 5.6 | 220 | 510000 | 2000
Pais et al., 2002 | VARIABILITY OF LABORATORY FATIGUE LIFE OF ASPHALT MIXES USING FOUR POINT BENDING TEST RESULTS | 5.3 | 1.2 | 200 | 1310000 | 2000
Witczak et al., 2013 | NCHRP Report 9-44 A | 4.2 | 9.1 | 200 | 51810 | 2000
Witczak et al., 2013 | NCHRP Report 9-44 A | 4.2 | 5.8 | 260 | 21490 | 2000
Witczak et al., 2013 | NCHRP Report 9-44 A | 4.2 | 9.3 | 140 | 67760 | 2000
Pais et al., 2002 | VARIABILITY OF LABORATORY FATIGUE LIFE OF ASPHALT MIXES USING FOUR POINT BENDING TEST RESULTS | 5 | 1.6 | 200 | 1370000 | 2000
Saboo et al., 2016 | http://dx.doi.org/10.1016/j.conbuildmat.2016.05.147 | 4.8 | 4 | 800 | 3370 | 2000
Pais et al., 2002 | VARIABILITY OF LABORATORY FATIGUE LIFE OF ASPHALT MIXES USING FOUR POINT BENDING TEST RESULTS | 5.2 | 12.8 | 430 | 68400 | 2000
Pais et al., 2002 | VARIABILITY OF LABORATORY FATIGUE LIFE OF ASPHALT MIXES USING FOUR POINT BENDING TEST RESULTS | 6.5 | 5.9 | 800 | 22700 | 2000
Li et al., 2011 | doi:10.1016/j.conbuildmat.2011.07.001 | 5.5 | 1.7 | 750 | 10420 | 2000
Witczak et al., 2013 | NCHRP Report 9-44 A | 5.2 | 9 | 200 | 152520 | 2000
Pais et al., 2002 | VARIABILITY OF LABORATORY FATIGUE LIFE OF ASPHALT MIXES USING FOUR POINT BENDING TEST RESULTS | 6.3 | 6.6 | 220 | 587000 | 2000
Witczak et al., 2013 | NCHRP Report 9-44 A | 4.2 | 9.5 | 260 | 4980 | 2000
Li et al., 2011 | doi:10.1016/j.conbuildmat.2011.07.001 | 6 | 1.3 | 500 | 123790 | 2000
Li et al., 2011 | doi:10.1016/j.conbuildmat.2011.07.001 | 4 | 7.7 | 1000 | 4450 | 2000
Witczak et al., 2013 | NCHRP Report 9-44 A | 4.2 | 10.2 | 240 | 10640 | 2000
Witczak et al., 2013 | NCHRP Report 9-44 A | 5.2 | 10.1 | 140 | 159400 | 2000
Witczak et al., 2013 | NCHRP Report 9-44 A | 5.2 | 9.5 | 260 | 25310 | 2000
Witczak et al., 2013 | NCHRP Report 9-44 A | 5.2 | 4.6 | 190 | 162180 | 2000
Pais et al., 2002 | VARIABILITY OF LABORATORY FATIGUE LIFE OF ASPHALT MIXES USING FOUR POINT BENDING TEST RESULTS | 6.5 | 5.6 | 750 | 12900 | 2000
Li et al., 2011 | doi:10.1016/j.conbuildmat.2011.07.001 | 4.5 | 4.8 | 750 | 4530 | 2000
Saboo et al., 2016 | http://dx.doi.org/10.1016/j.conbuildmat.2016.05.147 | 4.7 | 4 | 600 | 14950 | 2000
Saboo et al., 2016 | http://dx.doi.org/10.1016/j.conbuildmat.2016.05.147 | 4.7 | 4 | 400 | 74200 | 2000
Li et al., 2011 | doi:10.1016/j.conbuildmat.2011.07.001 | 5 | 2.8 | 750 | 10250 | 2000
Li et al., 2011 | doi:10.1016/j.conbuildmat.2011.07.001 | 4 | 7.2 | 750 | 4160 | 2000

## fatigue data - validate
Author | DOI | Binder content (%) | Air Voids (%) | Initial strain (µɛ) | Number of cycles (times) | Predicted
Witczak et al., 2013 | NCHRP Report 9-44 A | 4.2 | 5.4 | 200 | 38210 | 2000
Saboo et al., 2016 | http://dx.doi.org/10.1016/j.conbuildmat.2016.05.147 | 4.7 | 4 | 400 | 80000 | 2000
Witczak et al., 2013 | NCHRP Report 9-44 A | 4.2 | 10.4 | 280 | 36000 | 2000
Witczak et al., 2013 | NCHRP Report 9-44 A | 5.2 | 4 | 190 | 152900 | 2000
Pais et al., 2002 | VARIABILITY OF LABORATORY FATIGUE LIFE OF ASPHALT MIXES USING FOUR POINT BENDING TEST RESULTS | 6.4 | 5.6 | 220 | 1050000 | 2000
Pais et al., 2002 | VARIABILITY OF LABORATORY FATIGUE LIFE OF ASPHALT MIXES USING FOUR POINT BENDING TEST RESULTS | 5.2 | 12.8 | 430 | 73200 | 2000
Pais et al., 2002 | VARIABILITY OF LABORATORY FATIGUE LIFE OF ASPHALT MIXES USING FOUR POINT BENDING TEST RESULTS | 5 | 1.6 | 750 | 77300 | 2000
Witczak et al., 2013 | NCHRP Report 9-44 A | 5.2 | 5 | 190 | 176460 | 2000
Pais et al., 2002 | VARIABILITY OF LABORATORY FATIGUE LIFE OF ASPHALT MIXES USING FOUR POINT BENDING TEST RESULTS | 6.5 | 5.6 | 380 | 344000 | 2000
Pais et al., 2002 | VARIABILITY OF LABORATORY FATIGUE LIFE OF ASPHALT MIXES USING FOUR POINT BENDING TEST RESULTS | 5.2 | 12.8 | 220 | 1010000 | 2000
Pais et al., 2002 | VARIABILITY OF LABORATORY FATIGUE LIFE OF ASPHALT MIXES USING FOUR POINT BENDING TEST RESULTS | 6.5 | 5.6 | 380 | 251000 | 2000
Witczak et al., 2013 | NCHRP Report 9-44 A | 4.2 | 9.3 | 190 | 75470 | 2000
Witczak et al., 2013 | NCHRP Report 9-44 A | 4.2 | 5.3 | 240 | 23610 | 2000
Witczak et al., 2013 | NCHRP Report 9-44 A | 5.2 | 9.6 | 200 | 63090 | 2000
Witczak et al., 2013 | NCHRP Report 9-44 A | 5.2 | 10.8 | 200 | 85660 | 2000
Witczak et al., 2013 | NCHRP Report 9-44 A | 5.2 | 9.8 | 190 | 114720 | 2000
Pais et al., 2002 | VARIABILITY OF LABORATORY FATIGUE LIFE OF ASPHALT MIXES USING FOUR POINT BENDING TEST RESULTS | 5.3 | 1.2 | 380 | 255000 | 2000
Pais et al., 2002 | VARIABILITY OF LABORATORY FATIGUE LIFE OF ASPHALT MIXES USING FOUR POINT BENDING TEST RESULTS | 5.3 | 1.2 | 380 | 470000 | 2000
Pais et al., 2002 | VARIABILITY OF LABORATORY FATIGUE LIFE OF ASPHALT MIXES USING FOUR POINT BENDING TEST RESULTS | 4.7 | 2.9 | 200 | 807000 | 2000
Pais et al., 2002 | VARIABILITY OF LABORATORY FATIGUE LIFE OF ASPHALT MIXES USING FOUR POINT BENDING TEST RESULTS | 5.2 | 12.8 | 430 | 36400 | 2000
Witczak et al., 2013 | NCHRP Report 9-44 A | 4.2 | 5.6 | 140 | 130000 | 2000
Pais et al., 2002 | VARIABILITY OF LABORATORY FATIGUE LIFE OF ASPHALT MIXES USING FOUR POINT BENDING TEST RESULTS | 5.3 | 1.2 | 750 | 17700 | 2000
Pais et al., 2002 | VARIABILITY OF LABORATORY FATIGUE LIFE OF ASPHALT MIXES USING FOUR POINT BENDING TEST RESULTS | 6.5 | 5.9 | 800 | 64100 | 2000
Witczak et al., 2013 | NCHRP Report 9-44 A | 4.2 | 10.7 | 260 | 24920 | 2000
Witczak et al., 2013 | NCHRP Report 9-44 A | 4.2 | 5.3 | 240 | 14640 | 2000
Witczak et al., 2013 | NCHRP Report 9-44 A | 4.2 | 10.2 | 190 | 94520 | 2000
Saboo et al., 2016 | http://dx.doi.org/10.1016/j.conbuildmat.2016.05.147 | 4.9 | 4 | 400 | 75850 | 2000
Witczak et al., 2013 | NCHRP Report 9-44 A | 5.2 | 4.9 | 280 | 55300 | 2000
Saboo et al., 2016 | http://dx.doi.org/10.1016/j.conbuildmat.2016.05.147 | 6.7 | 4 | 1000 | 3170 | 2000
Saboo et al., 2016 | http://dx.doi.org/10.1016/j.conbuildmat.2016.05.147 | 6.7 | 4.1 | 1000 | 12620 | 2000
Pais et al., 2002 | VARIABILITY OF LABORATORY FATIGUE LIFE OF ASPHALT MIXES USING FOUR POINT BENDING TEST RESULTS | 6.4 | 5.6 | 220 | 1200000 | 2000
Pais et al., 2002 | VARIABILITY OF LABORATORY FATIGUE LIFE OF ASPHALT MIXES USING FOUR POINT BENDING TEST RESULTS | 6.5 | 5.6 | 750 | 9450 | 2000
Pais et al., 2002 | VARIABILITY OF LABORATORY FATIGUE LIFE OF ASPHALT MIXES USING FOUR POINT BENDING TEST RESULTS | 4.7 | 2.9 | 380 | 299000 | 2000
Pais et al., 2002 | VARIABILITY OF LABORATORY FATIGUE LIFE OF ASPHALT MIXES USING FOUR POINT BENDING TEST RESULTS | 5.3 | 1.2 | 200 | 1420000 | 2000
Pais et al., 2002 | VARIABILITY OF LABORATORY FATIGUE LIFE OF ASPHALT MIXES USING FOUR POINT BENDING TEST RESULTS | 6.5 | 5.6 | 380 | 171000 | 2000
Witczak et al., 2013 | NCHRP Report 9-44 A | 5.2 | 4.1 | 140 | 221300 | 2000
Pais et al., 2002 | VARIABILITY OF LABORATORY FATIGUE LIFE OF ASPHALT MIXES USING FOUR POINT BENDING TEST RESULTS | 4.7 | 2.9 | 380 | 368000 | 2000
Li et al., 2011 | doi:10.1016/j.conbuildmat.2011.07.001 | 4 | 7.2 | 500 | 29560 | 2000
Witczak et al., 2013 | NCHRP Report 9-44 A | 4.2 | 9 | 140 | 270000 | 2000
Pais et al., 2002 | VARIABILITY OF LABORATORY FATIGUE LIFE OF ASPHALT MIXES USING FOUR POINT BENDING TEST RESULTS | 6.5 | 5.9 | 430 | 882000 | 2000
Witczak et al., 2013 | NCHRP Report 9-44 A | 5.2 | 4.7 | 200 | 148100 | 2000