## Train
Author | DOI | Binder content (%) | Air Voids (%) | Initial strain (µɛ) | Number of cycles (times)
Li et al., 2011 | doi:10.1016/j.conbuildmat.2011.07.001 | 4 | 7.2 | 500 | 29560
Li et al., 2011 | doi:10.1016/j.conbuildmat.2011.07.001 | 4 | 7.2 | 750 | 4160
Li et al., 2011 | doi:10.1016/j.conbuildmat.2011.07.001 | 4.5 | 4.8 | 750 | 4530
Li et al., 2011 | doi:10.1016/j.conbuildmat.2011.07.001 | 5.5 | 1.7 | 750 | 10420
Li et al., 2011 | doi:10.1016/j.conbuildmat.2011.07.001 | 6 | 1.3 | 500 | 123790
Li et al., 2011 | doi:10.1016/j.conbuildmat.2011.07.001 | 6 | 1.3 | 750 | 10350
Li et al., 2011 | doi:10.1016/j.conbuildmat.2011.07.001 | 4 | 7.7 | 500 | 54670
Li et al., 2011 | doi:10.1016/j.conbuildmat.2011.07.001 | 4.5 | 5.7 | 500 | 128700
Li et al., 2011 | doi:10.1016/j.conbuildmat.2011.07.001 | 4.5 | 5.7 | 750 | 24000
Li et al., 2011 | doi:10.1016/j.conbuildmat.2011.07.001 | 4.5 | 5.7 | 1000 | 6980
Li et al., 2011 | doi:10.1016/j.conbuildmat.2011.07.001 | 5 | 3.2 | 500 | 954660
Li et al., 2011 | doi:10.1016/j.conbuildmat.2011.07.001 | 5 | 3.2 | 750 | 59150
Li et al., 2011 | doi:10.1016/j.conbuildmat.2011.07.001 | 5 | 3.2 | 1000 | 15880
Li et al., 2011 | doi:10.1016/j.conbuildmat.2011.07.001 | 5.5 | 2.1 | 750 | 66320
Li et al., 2011 | doi:10.1016/j.conbuildmat.2011.07.001 | 5.5 | 2.1 | 1000 | 17580
Saboo et al., 2016 | http://dx.doi.org/10.1016/j.conbuildmat.2016.05.147 | 4.9 | 4 | 400 | 75850
Saboo et al., 2016 | http://dx.doi.org/10.1016/j.conbuildmat.2016.05.147 | 5.1 | 4.1 | 400 | 87100
Saboo et al., 2016 | http://dx.doi.org/10.1016/j.conbuildmat.2016.05.147 | 4.7 | 4 | 400 | 80000
Saboo et al., 2016 | http://dx.doi.org/10.1016/j.conbuildmat.2016.05.147 | 5.1 | 4 | 400 | 151600
Saboo et al., 2016 | http://dx.doi.org/10.1016/j.conbuildmat.2016.05.147 | 4.8 | 4 | 400 | 140500
Saboo et al., 2016 | http://dx.doi.org/10.1016/j.conbuildmat.2016.05.147 | 4.9 | 4 | 600 | 14950
Saboo et al., 2016 | http://dx.doi.org/10.1016/j.conbuildmat.2016.05.147 | 4.7 | 4 | 600 | 12850
Saboo et al., 2016 | http://dx.doi.org/10.1016/j.conbuildmat.2016.05.147 | 4.7 | 4 | 600 | 14950
Saboo et al., 2016 | http://dx.doi.org/10.1016/j.conbuildmat.2016.05.147 | 4.8 | 4 | 600 | 24400
Saboo et al., 2016 | http://dx.doi.org/10.1016/j.conbuildmat.2016.05.147 | 4.8 | 4 | 600 | 16820
Saboo et al., 2016 | http://dx.doi.org/10.1016/j.conbuildmat.2016.05.147 | 6.7 | 4 | 600 | 40020
Saboo et al., 2016 | http://dx.doi.org/10.1016/j.conbuildmat.2016.05.147 | 5.1 | 4.1 | 800 | 3550
Saboo et al., 2016 | http://dx.doi.org/10.1016/j.conbuildmat.2016.05.147 | 4.7 | 4 | 800 | 3550
Saboo et al., 2016 | http://dx.doi.org/10.1016/j.conbuildmat.2016.05.147 | 6.7 | 4.1 | 800 | 35730
Saboo et al., 2016 | http://dx.doi.org/10.1016/j.conbuildmat.2016.05.147 | 5.1 | 4.1 | 800 | 3170
Saboo et al., 2016 | http://dx.doi.org/10.1016/j.conbuildmat.2016.05.147 | 4.8 | 4 | 800 | 3370
Saboo et al., 2016 | http://dx.doi.org/10.1016/j.conbuildmat.2016.05.147 | 5.1 | 4 | 1000 | 3880
Saboo et al., 2016 | http://dx.doi.org/10.1016/j.conbuildmat.2016.05.147 | 4.8 | 4 | 1000 | 3880
Saboo et al., 2016 | http://dx.doi.org/10.1016/j.conbuildmat.2016.05.147 | 6.7 | 4.1 | 1000 | 12620
Saboo et al., 2016 | http://dx.doi.org/10.1016/j.conbuildmat.2016.05.147 | 6.7 | 4 | 1000 | 3170
Pais et al., 2002 | VARIABILITY OF LABORATORY FATIGUE LIFE OF ASPHALT MIXES USING FOUR POINT BENDING TEST RESULTS | 4.7 | 2.9 | 200 | 188000
Pais et al., 2002 | VARIABILITY OF LABORATORY FATIGUE LIFE OF ASPHALT MIXES USING FOUR POINT BENDING TEST RESULTS | 4.7 | 2.9 | 380 | 368000
Pais et al., 2002 | VARIABILITY OF LABORATORY FATIGUE LIFE OF ASPHALT MIXES USING FOUR POINT BENDING TEST RESULTS | 4.7 | 2.9 | 380 | 299000
Pais et al., 2002 | VARIABILITY OF LABORATORY FATIGUE LIFE OF ASPHALT MIXES USING FOUR POINT BENDING TEST RESULTS | 4.7 | 2.9 | 380 | 284000
Pais et al., 2002 | VARIABILITY OF LABORATORY FATIGUE LIFE OF ASPHALT MIXES USING FOUR POINT BENDING TEST RESULTS | 4.7 | 2.9 | 750 | 9950
Pais et al., 2002 | VARIABILITY OF LABORATORY FATIGUE LIFE OF ASPHALT MIXES USING FOUR POINT BENDING TEST RESULTS | 4.7 | 2.9 | 750 | 9000
Pais et al., 2002 | VARIABILITY OF LABORATORY FATIGUE LIFE OF ASPHALT MIXES USING FOUR POINT BENDING TEST RESULTS | 4.7 | 2.9 | 750 | 8600
Pais et al., 2002 | VARIABILITY OF LABORATORY FATIGUE LIFE OF ASPHALT MIXES USING FOUR POINT BENDING TEST RESULTS | 4.7 | 2.9 | 750 | 8150
Pais et al., 2002 | VARIABILITY OF LABORATORY FATIGUE LIFE OF ASPHALT MIXES USING FOUR POINT BENDING TEST RESULTS | 5 | 1.6 | 200 | 1370000
Pais et al., 2002 | VARIABILITY OF LABORATORY FATIGUE LIFE OF ASPHALT MIXES USING FOUR POINT BENDING TEST RESULTS | 5 | 1.6 | 380 | 368000
Pais et al., 2002 | VARIABILITY OF LABORATORY FATIGUE LIFE OF ASPHALT MIXES USING FOUR POINT BENDING TEST RESULTS | 5 | 1.6 | 750 | 77300
Pais et al., 2002 | VARIABILITY OF LABORATORY FATIGUE LIFE OF ASPHALT MIXES USING FOUR POINT BENDING TEST RESULTS | 5 | 1.6 | 750 | 35200
Pais et al., 2002 | VARIABILITY OF LABORATORY FATIGUE LIFE OF ASPHALT MIXES USING FOUR POINT BENDING TEST RESULTS | 5 | 1.6 | 750 | 26900
Pais et al., 2002 | VARIABILITY OF LABORATORY FATIGUE LIFE OF ASPHALT MIXES USING FOUR POINT BENDING TEST RESULTS | 5 | 1.6 | 750 | 21900
Pais et al., 2002 | VARIABILITY OF LABORATORY FATIGUE LIFE OF ASPHALT MIXES USING FOUR POINT BENDING TEST RESULTS | 5.3 | 1.2 | 200 | 1420000
Pais et al., 2002 | VARIABILITY OF LABORATORY FATIGUE LIFE OF ASPHALT MIXES USING FOUR POINT BENDING TEST RESULTS | 5.3 | 1.2 | 200 | 1310000
Pais et al., 2002 | VARIABILITY OF LABORATORY FATIGUE LIFE OF ASPHALT MIXES USING FOUR POINT BENDING TEST RESULTS | 5.3 | 1.2 | 380 | 470000
Pais et al., 2002 | VARIABILITY OF LABORATORY FATIGUE LIFE OF ASPHALT MIXES USING FOUR POINT BENDING TEST RESULTS | 5.3 | 1.2 | 380 | 255000
Pais et al., 2002 | VARIABILITY OF LABORATORY FATIGUE LIFE OF ASPHALT MIXES USING FOUR POINT BENDING TEST RESULTS | 5.3 | 1.2 | 750 | 28200
Pais et al., 2002 | VARIABILITY OF LABORATORY FATIGUE LIFE OF ASPHALT MIXES USING FOUR POINT BENDING TEST RESULTS | 5.3 | 1.2 | 750 | 24100
Pais et al., 2002 | VARIABILITY OF LABORATORY FATIGUE LIFE OF ASPHALT MIXES USING FOUR POINT BENDING TEST RESULTS | 6.5 | 5.6 | 200 | 1420000
Pais et al., 2002 | VARIABILITY OF LABORATORY FATIGUE LIFE OF ASPHALT MIXES USING FOUR POINT BENDING TEST RESULTS | 6.5 | 5.6 | 380 | 251000
Pais et al., 2002 | VARIABILITY OF LABORATORY FATIGUE LIFE OF ASPHALT MIXES USING FOUR POINT BENDING TEST RESULTS | 6.5 | 5.6 | 380 | 215000
Pais et al., 2002 | VARIABILITY OF LABORATORY FATIGUE LIFE OF ASPHALT MIXES USING FOUR POINT BENDING TEST RESULTS | 6.5 | 5.6 | 380 | 171000
Pais et al., 2002 | VARIABILITY OF LABORATORY FATIGUE LIFE OF ASPHALT MIXES USING FOUR POINT BENDING TEST RESULTS | 6.5 | 5.6 | 380 | 156000
Pais et al., 2002 | VARIABILITY OF LABORATORY FATIGUE LIFE OF ASPHALT MIXES USING FOUR POINT BENDING TEST RESULTS | 6.5 | 5.6 | 380 | 125000
Pais et al., 2002 | VARIABILITY OF LABORATORY FATIGUE LIFE OF ASPHALT MIXES USING FOUR POINT BENDING TEST RESULTS | 6.5 | 5.6 | 380 | 114000
Pais et al., 2002 | VARIABILITY OF LABORATORY FATIGUE LIFE OF ASPHALT MIXES USING FOUR POINT BENDING TEST RESULTS | 6.5 | 5.6 | 380 | 77700
Pais et al., 2002 | VARIABILITY OF LABORATORY FATIGUE LIFE OF ASPHALT MIXES USING FOUR POINT BENDING TEST RESULTS | 6.5 | 5.6 | 750 | 16400
Pais et al., 2002 | VARIABILITY OF LABORATORY FATIGUE LIFE OF ASPHALT MIXES USING FOUR POINT BENDING TEST RESULTS | 6.5 | 5.6 | 750 | 14000
Pais et al., 2002 | VARIABILITY OF LABORATORY FATIGUE LIFE OF ASPHALT MIXES USING FOUR POINT BENDING TEST RESULTS | 6.5 | 5.6 | 750 | 12900
Pais et al., 2002 | VARIABILITY OF LABORATORY FATIGUE LIFE OF ASPHALT MIXES USING FOUR POINT BENDING TEST RESULTS | 6.5 | 5.6 | 750 | 10200
Pais et al., 2002 | VARIABILITY OF LABORATORY FATIGUE LIFE OF ASPHALT MIXES USING FOUR POINT BENDING TEST RESULTS | 6.5 | 5.6 | 750 | 9450
Pais et al., 2002 | VARIABILITY OF LABORATORY FATIGUE LIFE OF ASPHALT MIXES USING FOUR POINT BENDING TEST RESULTS | 6.5 | 5.6 | 750 | 5000
Pais et al., 2002 | VARIABILITY OF LABORATORY FATIGUE LIFE OF ASPHALT MIXES USING FOUR POINT BENDING TEST RESULTS | 6.5 | 5.6 | 750 | 4600
Pais et al., 2002 | VARIABILITY OF LABORATORY FATIGUE LIFE OF ASPHALT MIXES USING FOUR POINT BENDING TEST RESULTS | 6.5 | 5.6 | 750 | 3420
Pais et al., 2002 | VARIABILITY OF LABORATORY FATIGUE LIFE OF ASPHALT MIXES USING FOUR POINT BENDING TEST RESULTS | 6.3 | 6.6 | 220 | 587000
Pais et al., 2002 | VARIABILITY OF LABORATORY FATIGUE LIFE OF ASPHALT MIXES USING FOUR POINT BENDING TEST RESULTS | 6.3 | 6.6 | 430 | 160000
Pais et al., 2002 | VARIABILITY OF LABORATORY FATIGUE LIFE OF ASPHALT MIXES USING FOUR POINT BENDING TEST RESULTS | 6.3 | 6.6 | 430 | 115000
Pais et al., 2002 | VARIABILITY OF LABORATORY FATIGUE LIFE OF ASPHALT MIXES USING FOUR POINT BENDING TEST RESULTS | 6.3 | 6.6 | 430 | 43300
Pais et al., 2002 | VARIABILITY OF LABORATORY FATIGUE LIFE OF ASPHALT MIXES USING FOUR POINT BENDING TEST RESULTS | 6.4 | 5.6 | 220 | 1200000
Pais et al., 2002 | VARIABILITY OF LABORATORY FATIGUE LIFE OF ASPHALT MIXES USING FOUR POINT BENDING TEST RESULTS | 6.4 | 5.6 | 220 | 1050000
Pais et al., 2002 | VARIABILITY OF LABORATORY FATIGUE LIFE OF ASPHALT MIXES USING FOUR POINT BENDING TEST RESULTS | 6.4 | 5.6 | 220 | 805000
Pais et al., 2002 | VARIABILITY OF LABORATORY FATIGUE LIFE OF ASPHALT MIXES USING FOUR POINT BENDING TEST RESULTS | 6.4 | 5.6 | 220 | 760000
Pais et al., 2002 | VARIABILITY OF LABORATORY FATIGUE LIFE OF ASPHALT MIXES USING FOUR POINT BENDING TEST RESULTS | 6.4 | 5.6 | 220 | 510000
Pais et al., 2002 | VARIABILITY OF LABORATORY FATIGUE LIFE OF ASPHALT MIXES USING FOUR POINT BENDING TEST RESULTS | 6.4 | 5.6 | 430 | 107000
Pais et al., 2002 | VARIABILITY OF LABORATORY FATIGUE LIFE OF ASPHALT MIXES USING FOUR POINT BENDING TEST RESULTS | 6.4 | 5.6 | 430 | 82300
Pais et al., 2002 | VARIABILITY OF LABORATORY FATIGUE LIFE OF ASPHALT MIXES USING FOUR POINT BENDING TEST RESULTS | 6.4 | 5.6 | 430 | 68200
Pais et al., 2002 | VARIABILITY OF LABORATORY FATIGUE LIFE OF ASPHALT MIXES USING FOUR POINT BENDING TEST RESULTS | 6.4 | 5.6 | 430 | 59900
Pais et al., 2002 | VARIABILITY OF LABORATORY FATIGUE LIFE OF ASPHALT MIXES USING FOUR POINT BENDING TEST RESULTS | 6.4 | 5.6 | 800 | 9200
Pais et al., 2002 | VARIABILITY OF LABORATORY FATIGUE LIFE OF ASPHALT MIXES USING FOUR POINT BENDING TEST RESULTS | 6.4 | 5.6 | 800 | 9130
Pais et al., 2002 | VARIABILITY OF LABORATORY FATIGUE LIFE OF ASPHALT MIXES USING FOUR POINT BENDING TEST RESULTS | 6.4 | 5.6 | 800 | 3450
Pais et al., 2002 | VARIABILITY OF LABORATORY FATIGUE LIFE OF ASPHALT MIXES USING FOUR POINT BENDING TEST RESULTS | 5.2 | 12.8 | 220 | 884000
Pais et al., 2002 | VARIABILITY OF LABORATORY FATIGUE LIFE OF ASPHALT MIXES USING FOUR POINT BENDING TEST RESULTS | 5.2 | 12.8 | 220 | 638000
Pais et al., 2002 | VARIABILITY OF LABORATORY FATIGUE LIFE OF ASPHALT MIXES USING FOUR POINT BENDING TEST RESULTS | 5.2 | 12.8 | 430 | 27600
Pais et al., 2002 | VARIABILITY OF LABORATORY FATIGUE LIFE OF ASPHALT MIXES USING FOUR POINT BENDING TEST RESULTS | 6.5 | 5.9 | 430 | 882000
Pais et al., 2002 | VARIABILITY OF LABORATORY FATIGUE LIFE OF ASPHALT MIXES USING FOUR POINT BENDING TEST RESULTS | 6.5 | 5.9 | 430 | 559000
Pais et al., 2002 | VARIABILITY OF LABORATORY FATIGUE LIFE OF ASPHALT MIXES USING FOUR POINT BENDING TEST RESULTS | 6.5 | 5.9 | 430 | 255000
Pais et al., 2002 | VARIABILITY OF LABORATORY FATIGUE LIFE OF ASPHALT MIXES USING FOUR POINT BENDING TEST RESULTS | 6.5 | 5.9 | 430 | 162000
Pais et al., 2002 | VARIABILITY OF LABORATORY FATIGUE LIFE OF ASPHALT MIXES USING FOUR POINT BENDING TEST RESULTS | 6.5 | 5.9 | 430 | 151000
Pais et al., 2002 | VARIABILITY OF LABORATORY FATIGUE LIFE OF ASPHALT MIXES USING FOUR POINT BENDING TEST RESULTS | 6.5 | 5.9 | 800 | 64100
Pais et al., 2002 | VARIABILITY OF LABORATORY FATIGUE LIFE OF ASPHALT MIXES USING FOUR POINT BENDING TEST RESULTS | 6.5 | 5.9 | 800 | 22700
Pais et al., 2002 | VARIABILITY OF LABORATORY FATIGUE LIFE OF ASPHALT MIXES USING FOUR POINT BENDING TEST RESULTS | 6.5 | 5.9 | 800 | 11100
Pais et al., 2002 | VARIABILITY OF LABORATORY FATIGUE LIFE OF ASPHALT MIXES USING FOUR POINT BENDING TEST RESULTS | 6.5 | 5.9 | 800 | 7520
Pais et al., 2002 | VARIABILITY OF LABORATORY FATIGUE LIFE OF ASPHALT MIXES USING FOUR POINT BENDING TEST RESULTS | 6.5 | 5.9 | 800 | 4470
Pais et al., 2002 | VARIABILITY OF LABORATORY FATIGUE LIFE OF ASPHALT MIXES USING FOUR POINT BENDING TEST RESULTS | 6.5 | 5.9 | 800 | 3920
Witczak et al., 2013 | NCHRP Report 9-44 A | 4.2 | 5.3 | 240 | 14640
Witczak et al., 2013 | NCHRP Report 9-44 A | 4.2 | 5.4 | 240 | 9020
Witczak et al., 2013 | NCHRP Report 9-44 A | 4.2 | 10.2 | 190 | 94520
Witczak et al., 2013 | NCHRP Report 9-44 A | 5.2 | 4.6 | 190 | 162180
Witczak et al., 2013 | NCHRP Report 9-44 A | 5.2 | 4 | 190 | 152900
Witczak et al., 2013 | NCHRP Report 9-44 A | 5.2 | 5 | 190 | 176460
Witczak et al., 2013 | NCHRP Report 9-44 A | 5.2 | 4.6 | 240 | 56710
Witczak et al., 2013 | NCHRP Report 9-44 A | 5.2 | 10.8 | 240 | 15430
Witczak et al., 2013 | NCHRP Report 9-44 A | 5.2 | 9.2 | 240 | 20520
Witczak et al., 2013 | NCHRP Report 9-44 A | 4.2 | 5.1 | 190 | 82920
Witczak et al., 2013 | NCHRP Report 9-44 A | 4.2 | 6.2 | 190 | 134460
Witczak et al., 2013 | NCHRP Report 9-44 A | 4.2 | 9.4 | 240 | 13780
Witczak et al., 2013 | NCHRP Report 9-44 A | 4.2 | 10.2 | 240 | 10640
Witczak et al., 2013 | NCHRP Report 9-44 A | 4.2 | 9.5 | 260 | 4980
Witczak et al., 2013 | NCHRP Report 9-44 A | 5.2 | 9.1 | 190 | 137600
Witczak et al., 2013 | NCHRP Report 9-44 A | 5.2 | 9.8 | 190 | 114720
Witczak et al., 2013 | NCHRP Report 9-44 A | 5.2 | 9.8 | 260 | 9400
Witczak et al., 2013 | NCHRP Report 9-44 A | 4.2 | 5.8 | 200 | 70000
Witczak et al., 2013 | NCHRP Report 9-44 A | 4.2 | 5.3 | 200 | 82000
Witczak et al., 2013 | NCHRP Report 9-44 A | 4.2 | 6.8 | 200 | 90000
Witczak et al., 2013 | NCHRP Report 9-44 A | 4.2 | 9.4 | 140 | 44490
Witczak et al., 2013 | NCHRP Report 9-44 A | 4.2 | 9.8 | 200 | 56660
Witczak et al., 2013 | NCHRP Report 9-44 A | 4.2 | 9.8 | 200 | 57830
Witczak et al., 2013 | NCHRP Report 9-44 A | 5.2 | 4.1 | 140 | 221300
Witczak et al., 2013 | NCHRP Report 9-44 A | 5.2 | 5.3 | 140 | 700000
Witczak et al., 2013 | NCHRP Report 9-44 A | 5.2 | 9.6 | 200 | 104710
Witczak et al., 2013 | NCHRP Report 9-44 A | 5.2 | 9.6 | 200 | 63090
Witczak et al., 2013 | NCHRP Report 9-44 A | 5.2 | 9 | 200 | 152520
Witczak et al., 2013 | NCHRP Report 9-44 A | 4.2 | 5.6 | 140 | 130000
Witczak et al., 2013 | NCHRP Report 9-44 A | 5.2 | 4.4 | 200 | 129930
Witczak et al., 2013 | NCHRP Report 9-44 A | 5.2 | 4.7 | 200 | 148100
Witczak et al., 2013 | NCHRP Report 9-44 A | 5.2 | 4.9 | 280 | 72700
Witczak et al., 2013 | NCHRP Report 9-44 A | 5.2 | 9.1 | 140 | 176050
Witczak et al., 2013 | NCHRP Report 9-44 A | 5.2 | 10.1 | 140 | 159400
Witczak et al., 2013 | NCHRP Report 9-44 A | 4.2 | 5.4 | 200 | 38210
Witczak et al., 2013 | NCHRP Report 9-44 A | 4.2 | 4.7 | 200 | 39350
Witczak et al., 2013 | NCHRP Report 9-44 A | 4.2 | 4.9 | 200 | 45020
Witczak et al., 2013 | NCHRP Report 9-44 A | 4.2 | 9.7 | 260 | 23760
Witczak et al., 2013 | NCHRP Report 9-44 A | 4.2 | 9.7 | 260 | 27760
Witczak et al., 2013 | NCHRP Report 9-44 A | 4.2 | 10.7 | 260 | 24920
Witczak et al., 2013 | NCHRP Report 9-44 A | 5.2 | 5.2 | 260 | 54230
Witczak et al., 2013 | NCHRP Report 9-44 A | 5.2 | 5 | 260 | 58540
Witczak et al., 2013 | NCHRP Report 9-44 A | 5.2 | 5.9 | 260 | 48710
Witczak et al., 2013 | NCHRP Report 9-44 A | 5.2 | 9.6 | 200 | 79640
Witczak et al., 2013 | NCHRP Report 9-44 A | 5.2 | 9.4 | 200 | 76140
Witczak et al., 2013 | NCHRP Report 9-44 A | 5.2 | 9.5 | 260 | 25310
Witczak et al., 2013 | NCHRP Report 9-44 A | 4.2 | 5.6 | 330 | 14040
Witczak et al., 2013 | NCHRP Report 9-44 A | 4.2 | 9.9 | 200 | 44200
Witczak et al., 2013 | NCHRP Report 9-44 A | 5.2 | 4.8 | 200 | 72570
Witczak et al., 2013 | NCHRP Report 9-44 A | 5.2 | 5.5 | 200 | 107300
Witczak et al., 2013 | NCHRP Report 9-44 A | 5.2 | 5.6 | 330 | 33160
Witczak et al., 2013 | NCHRP Report 9-44 A | 5.2 | 5.1 | 330 | 26140

## Train_Full
Author | DOI | Binder content (%) | Air Voids (%) | Initial strain (µɛ) | Number of cycles (times) | Training Predicted Cycles | Validation Predicted Cycles
Li et al., 2011 | doi:10.1016/j.conbuildmat.2011.07.001 | 4 | 7.2 | 500 | 29560 | 6749.907
Li et al., 2011 | doi:10.1016/j.conbuildmat.2011.07.001 | 4 | 7.2 | 750 | 4160 | 7767.63
Li et al., 2011 | doi:10.1016/j.conbuildmat.2011.07.001 | 4.5 | 4.8 | 750 | 4530 | 7694.9375
Li et al., 2011 | doi:10.1016/j.conbuildmat.2011.07.001 | 5.5 | 1.7 | 750 | 10420 | 8051.779
Li et al., 2011 | doi:10.1016/j.conbuildmat.2011.07.001 | 6 | 1.3 | 500 | 123790 | 7552.215
Li et al., 2011 | doi:10.1016/j.conbuildmat.2011.07.001 | 6 | 1.3 | 750 | 10350 | 8569.938
Li et al., 2011 | doi:10.1016/j.conbuildmat.2011.07.001 | 4 | 7.7 | 500 | 54670 | 6897.619
Li et al., 2011 | doi:10.1016/j.conbuildmat.2011.07.001 | 4.5 | 5.7 | 500 | 128700 | 6943.098
Li et al., 2011 | doi:10.1016/j.conbuildmat.2011.07.001 | 4.5 | 5.7 | 750 | 24000 | 7960.821
Li et al., 2011 | doi:10.1016/j.conbuildmat.2011.07.001 | 4.5 | 5.7 | 1000 | 6980 |  | 8978.545
Li et al., 2011 | doi:10.1016/j.conbuildmat.2011.07.001 | 5 | 3.2 | 500 | 954660 | 6840.863
Li et al., 2011 | doi:10.1016/j.conbuildmat.2011.07.001 | 5 | 3.2 | 750 | 59150 | 7858.587
Li et al., 2011 | doi:10.1016/j.conbuildmat.2011.07.001 | 5 | 3.2 | 1000 | 15880 |  | 8876.311
Li et al., 2011 | doi:10.1016/j.conbuildmat.2011.07.001 | 5.5 | 2.1 | 750 | 66320 | 8169.948
Li et al., 2011 | doi:10.1016/j.conbuildmat.2011.07.001 | 5.5 | 2.1 | 1000 | 17580 | 9187.673
Saboo et al., 2016 | http://dx.doi.org/10.1016/j.conbuildmat.2016.05.147 | 4.9 | 4 | 400 | 75850 |  | 6542.849
Saboo et al., 2016 | http://dx.doi.org/10.1016/j.conbuildmat.2016.05.147 | 5.1 | 4.1 | 400 | 87100 | 6826.924
Saboo et al., 2016 | http://dx.doi.org/10.1016/j.conbuildmat.2016.05.147 | 4.7 | 4 | 400 | 80000 | 6288.316
Saboo et al., 2016 | http://dx.doi.org/10.1016/j.conbuildmat.2016.05.147 | 5.1 | 4 | 400 | 151600 |  | 6797.381
Saboo et al., 2016 | http://dx.doi.org/10.1016/j.conbuildmat.2016.05.147 | 4.8 | 4 | 400 | 140500 |  | 6415.583
Saboo et al., 2016 | http://dx.doi.org/10.1016/j.conbuildmat.2016.05.147 | 4.9 | 4 | 600 | 14950 | 7357.028
Saboo et al., 2016 | http://dx.doi.org/10.1016/j.conbuildmat.2016.05.147 | 4.7 | 4 | 600 | 12850 | 7102.496
Saboo et al., 2016 | http://dx.doi.org/10.1016/j.conbuildmat.2016.05.147 | 4.7 | 4 | 600 | 14950 | 7102.496
Saboo et al., 2016 | http://dx.doi.org/10.1016/j.conbuildmat.2016.05.147 | 4.8 | 4 | 600 | 24400 | 7229.762
Saboo et al., 2016 | http://dx.doi.org/10.1016/j.conbuildmat.2016.05.147 | 4.8 | 4 | 600 | 16820 | 7229.762
Saboo et al., 2016 | http://dx.doi.org/10.1016/j.conbuildmat.2016.05.147 | 6.7 | 4 | 600 | 40020 | 9647.817
Saboo et al., 2016 | http://dx.doi.org/10.1016/j.conbuildmat.2016.05.147 | 5.1 | 4.1 | 800 | 3550 |  | 8455.28125
Saboo et al., 2016 | http://dx.doi.org/10.1016/j.conbuildmat.2016.05.147 | 4.7 | 4 | 800 | 3550 | 7916.674
Saboo et al., 2016 | http://dx.doi.org/10.1016/j.conbuildmat.2016.05.147 | 6.7 | 4.1 | 800 | 35730 | 10491.54
Saboo et al., 2016 | http://dx.doi.org/10.1016/j.conbuildmat.2016.05.147 | 5.1 | 4.1 | 800 | 3170 |  | 8455.28125
Saboo et al., 2016 | http://dx.doi.org/10.1016/j.conbuildmat.2016.05.147 | 4.8 | 4 | 800 | 3370 |  | 8043.94
Saboo et al., 2016 | http://dx.doi.org/10.1016/j.conbuildmat.2016.05.147 | 5.1 | 4 | 1000 | 3880 |  | 9239.917
Saboo et al., 2016 | http://dx.doi.org/10.1016/j.conbuildmat.2016.05.147 | 4.8 | 4 | 1000 | 3880 | 8858.119
Saboo et al., 2016 | http://dx.doi.org/10.1016/j.conbuildmat.2016.05.147 | 6.7 | 4.1 | 1000 | 12620 | 11305.72
Saboo et al., 2016 | http://dx.doi.org/10.1016/j.conbuildmat.2016.05.147 | 6.7 | 4 | 1000 | 3170 | 11276.17
Pais et al., 2002 | VARIABILITY OF LABORATORY FATIGUE LIFE OF ASPHALT MIXES USING FOUR POINT BENDING TEST RESULTS | 4.7 | 2.9 | 200 | 188000 | 5149.169
Pais et al., 2002 | VARIABILITY OF LABORATORY FATIGUE LIFE OF ASPHALT MIXES USING FOUR POINT BENDING TEST RESULTS | 4.7 | 2.9 | 380 | 368000 |  | 5881.93
Pais et al., 2002 | VARIABILITY OF LABORATORY FATIGUE LIFE OF ASPHALT MIXES USING FOUR POINT BENDING TEST RESULTS | 4.7 | 2.9 | 380 | 299000 | 5881.93
Pais et al., 2002 | VARIABILITY OF LABORATORY FATIGUE LIFE OF ASPHALT MIXES USING FOUR POINT BENDING TEST RESULTS | 4.7 | 2.9 | 380 | 284000 | 5881.93
Pais et al., 2002 | VARIABILITY OF LABORATORY FATIGUE LIFE OF ASPHALT MIXES USING FOUR POINT BENDING TEST RESULTS | 4.7 | 2.9 | 750 | 9950 | 7388.161
Pais et al., 2002 | VARIABILITY OF LABORATORY FATIGUE LIFE OF ASPHALT MIXES USING FOUR POINT BENDING TEST RESULTS | 4.7 | 2.9 | 750 | 9000 | 7388.161
Pais et al., 2002 | VARIABILITY OF LABORATORY FATIGUE LIFE OF ASPHALT MIXES USING FOUR POINT BENDING TEST RESULTS | 4.7 | 2.9 | 750 | 8600 | 7388.161
Pais et al., 2002 | VARIABILITY OF LABORATORY FATIGUE LIFE OF ASPHALT MIXES USING FOUR POINT BENDING TEST RESULTS | 4.7 | 2.9 | 750 | 8150 |  | 7388.161
Pais et al., 2002 | VARIABILITY OF LABORATORY FATIGUE LIFE OF ASPHALT MIXES USING FOUR POINT BENDING TEST RESULTS | 5 | 1.6 | 200 | 1370000 | 5146.914
Pais et al., 2002 | VARIABILITY OF LABORATORY FATIGUE LIFE OF ASPHALT MIXES USING FOUR POINT BENDING TEST RESULTS | 5 | 1.6 | 380 | 368000 | 5879.675
Pais et al., 2002 | VARIABILITY OF LABORATORY FATIGUE LIFE OF ASPHALT MIXES USING FOUR POINT BENDING TEST RESULTS | 5 | 1.6 | 750 | 77300 | 7385.905
Pais et al., 2002 | VARIABILITY OF LABORATORY FATIGUE LIFE OF ASPHALT MIXES USING FOUR POINT BENDING TEST RESULTS | 5 | 1.6 | 750 | 35200 | 7385.905
Pais et al., 2002 | VARIABILITY OF LABORATORY FATIGUE LIFE OF ASPHALT MIXES USING FOUR POINT BENDING TEST RESULTS | 5 | 1.6 | 750 | 26900 | 7385.905
Pais et al., 2002 | VARIABILITY OF LABORATORY FATIGUE LIFE OF ASPHALT MIXES USING FOUR POINT BENDING TEST RESULTS | 5 | 1.6 | 750 | 21900 | 7385.905
Pais et al., 2002 | VARIABILITY OF LABORATORY FATIGUE LIFE OF ASPHALT MIXES USING FOUR POINT BENDING TEST RESULTS | 5.3 | 1.2 | 200 | 1420000 | 5410.542
Pais et al., 2002 | VARIABILITY OF LABORATORY FATIGUE LIFE OF ASPHALT MIXES USING FOUR POINT BENDING TEST RESULTS | 5.3 | 1.2 | 200 | 1310000 | 5410.542
Pais et al., 2002 | VARIABILITY OF LABORATORY FATIGUE LIFE OF ASPHALT MIXES USING FOUR POINT BENDING TEST RESULTS | 5.3 | 1.2 | 380 | 470000 |  | 6143.303
Pais et al., 2002 | VARIABILITY OF LABORATORY FATIGUE LIFE OF ASPHALT MIXES USING FOUR POINT BENDING TEST RESULTS | 5.3 | 1.2 | 380 | 255000 | 6143.303
Pais et al., 2002 | VARIABILITY OF LABORATORY FATIGUE LIFE OF ASPHALT MIXES USING FOUR POINT BENDING TEST RESULTS | 5.3 | 1.2 | 750 | 28200 | 7649.534
Pais et al., 2002 | VARIABILITY OF LABORATORY FATIGUE LIFE OF ASPHALT MIXES USING FOUR POINT BENDING TEST RESULTS | 5.3 | 1.2 | 750 | 24100 | 7649.534
Pais et al., 2002 | VARIABILITY OF LABORATORY FATIGUE LIFE OF ASPHALT MIXES USING FOUR POINT BENDING TEST RESULTS | 6.5 | 5.6 | 200 | 1420000 |  | 8237.61
Pais et al., 2002 | VARIABILITY OF LABORATORY FATIGUE LIFE OF ASPHALT MIXES USING FOUR POINT BENDING TEST RESULTS | 6.5 | 5.6 | 380 | 251000 | 8970.37
Pais et al., 2002 | VARIABILITY OF LABORATORY FATIGUE LIFE OF ASPHALT MIXES USING FOUR POINT BENDING TEST RESULTS | 6.5 | 5.6 | 380 | 215000 | 8970.37
Pais et al., 2002 | VARIABILITY OF LABORATORY FATIGUE LIFE OF ASPHALT MIXES USING FOUR POINT BENDING TEST RESULTS | 6.5 | 5.6 | 380 | 171000 | 8970.37
Pais et al., 2002 | VARIABILITY OF LABORATORY FATIGUE LIFE OF ASPHALT MIXES USING FOUR POINT BENDING TEST RESULTS | 6.5 | 5.6 | 380 | 156000 | 8970.37
Pais et al., 2002 | VARIABILITY OF LABORATORY FATIGUE LIFE OF ASPHALT MIXES USING FOUR POINT BENDING TEST RESULTS | 6.5 | 5.6 | 380 | 125000 | 8970.37
Pais et al., 2002 | VARIABILITY OF LABORATORY FATIGUE LIFE OF ASPHALT MIXES USING FOUR POINT BENDING TEST RESULTS | 6.5 | 5.6 | 380 | 114000 | 8970.37
Pais et al., 2002 | VARIABILITY OF LABORATORY FATIGUE LIFE OF ASPHALT MIXES USING FOUR POINT BENDING TEST RESULTS | 6.5 | 5.6 | 380 | 77700 | 8970.37
Pais et al., 2002 | VARIABILITY OF LABORATORY FATIGUE LIFE OF ASPHALT MIXES USING FOUR POINT BENDING TEST RESULTS | 6.5 | 5.6 | 750 | 16400 | 10476.6
Pais et al., 2002 | VARIABILITY OF LABORATORY FATIGUE LIFE OF ASPHALT MIXES USING FOUR POINT BENDING TEST RESULTS | 6.5 | 5.6 | 750 | 14000 | 10476.6
Pais et al., 2002 | VARIABILITY OF LABORATORY FATIGUE LIFE OF ASPHALT MIXES USING FOUR POINT BENDING TEST RESULTS | 6.5 | 5.6 | 750 | 12900 |  | 10476.6
Pais et al., 2002 | VARIABILITY OF LABORATORY FATIGUE LIFE OF ASPHALT MIXES USING FOUR POINT BENDING TEST RESULTS | 6.5 | 5.6 | 750 | 10200 |  | 10476.6
Pais et al., 2002 | VARIABILITY OF LABORATORY FATIGUE LIFE OF ASPHALT MIXES USING FOUR POINT BENDING TEST RESULTS | 6.5 | 5.6 | 750 | 9450 | 10476.6
Pais et al., 2002 | VARIABILITY OF LABORATORY FATIGUE LIFE OF ASPHALT MIXES USING FOUR POINT BENDING TEST RESULTS | 6.5 | 5.6 | 750 | 5000 | 10476.6
Pais et al., 2002 | VARIABILITY OF LABORATORY FATIGUE LIFE OF ASPHALT MIXES USING FOUR POINT BENDING TEST RESULTS | 6.5 | 5.6 | 750 | 4600 |  | 10476.6
Pais et al., 2002 | VARIABILITY OF LABORATORY FATIGUE LIFE OF ASPHALT MIXES USING FOUR POINT BENDING TEST RESULTS | 6.5 | 5.6 | 750 | 3420 | 10476.6
Pais et al., 2002 | VARIABILITY OF LABORATORY FATIGUE LIFE OF ASPHALT MIXES USING FOUR POINT BENDING TEST RESULTS | 6.3 | 6.6 | 220 | 587000 | 8359.921875
Pais et al., 2002 | VARIABILITY OF LABORATORY FATIGUE LIFE OF ASPHALT MIXES USING FOUR POINT BENDING TEST RESULTS | 6.3 | 6.6 | 430 | 160000 | 9214.81
Pais et al., 2002 | VARIABILITY OF LABORATORY FATIGUE LIFE OF ASPHALT MIXES USING FOUR POINT BENDING TEST RESULTS | 6.3 | 6.6 | 430 | 115000 | 9214.81
Pais et al., 2002 | VARIABILITY OF LABORATORY FATIGUE LIFE OF ASPHALT MIXES USING FOUR POINT BENDING TEST RESULTS | 6.3 | 6.6 | 430 | 43300 | 9214.81
Pais et al., 2002 | VARIABILITY OF LABORATORY FATIGUE LIFE OF ASPHALT MIXES USING FOUR POINT BENDING TEST RESULTS | 6.4 | 5.6 | 220 | 1200000 |  | 8191.762
Pais et al., 2002 | VARIABILITY OF LABORATORY FATIGUE LIFE OF ASPHALT MIXES USING FOUR POINT BENDING TEST RESULTS | 6.4 | 5.6 | 220 | 1050000 | 8191.762
Pais et al., 2002 | VARIABILITY OF LABORATORY FATIGUE LIFE OF ASPHALT MIXES USING FOUR POINT BENDING TEST RESULTS | 6.4 | 5.6 | 220 | 805000 | 8191.762
Pais et al., 2002 | VARIABILITY OF LABORATORY FATIGUE LIFE OF ASPHALT MIXES USING FOUR POINT BENDING TEST RESULTS | 6.4 | 5.6 | 220 | 760000 |  | 8191.762
Pais et al., 2002 | VARIABILITY OF LABORATORY FATIGUE LIFE OF ASPHALT MIXES USING FOUR POINT BENDING TEST RESULTS | 6.4 | 5.6 | 220 | 510000 | 8191.762
Pais et al., 2002 | VARIABILITY OF LABORATORY FATIGUE LIFE OF ASPHALT MIXES USING FOUR POINT BENDING TEST RESULTS | 6.4 | 5.6 | 430 | 107000 | 9046.649
Pais et al., 2002 | VARIABILITY OF LABORATORY FATIGUE LIFE OF ASPHALT MIXES USING FOUR POINT BENDING TEST RESULTS | 6.4 | 5.6 | 430 | 82300 |  | 9046.649
Pais et al., 2002 | VARIABILITY OF LABORATORY FATIGUE LIFE OF ASPHALT MIXES USING FOUR POINT BENDING TEST RESULTS | 6.4 | 5.6 | 430 | 68200 | 9046.649
Pais et al., 2002 | VARIABILITY OF LABORATORY FATIGUE LIFE OF ASPHALT MIXES USING FOUR POINT BENDING TEST RESULTS | 6.4 | 5.6 | 430 | 59900 | 9046.649
Pais et al., 2002 | VARIABILITY OF LABORATORY FATIGUE LIFE OF ASPHALT MIXES USING FOUR POINT BENDING TEST RESULTS | 6.4 | 5.6 | 800 | 9200 |  | 10552.88
Pais et al., 2002 | VARIABILITY OF LABORATORY FATIGUE LIFE OF ASPHALT MIXES USING FOUR POINT BENDING TEST RESULTS | 6.4 | 5.6 | 800 | 9130 | 10552.88
Pais et al., 2002 | VARIABILITY OF LABORATORY FATIGUE LIFE OF ASPHALT MIXES USING FOUR POINT BENDING TEST RESULTS | 6.4 | 5.6 | 800 | 3450 |  | 10552.88
Pais et al., 2002 | VARIABILITY OF LABORATORY FATIGUE LIFE OF ASPHALT MIXES USING FOUR POINT BENDING TEST RESULTS | 5.2 | 12.8 | 220 | 884000 | 8791.636
Pais et al., 2002 | VARIABILITY OF LABORATORY FATIGUE LIFE OF ASPHALT MIXES USING FOUR POINT BENDING TEST RESULTS | 5.2 | 12.8 | 220 | 638000 | 8791.636
Pais et al., 2002 | VARIABILITY OF LABORATORY FATIGUE LIFE OF ASPHALT MIXES USING FOUR POINT BENDING TEST RESULTS | 5.2 | 12.8 | 430 | 27600 | 9646.523
Pais et al., 2002 | VARIABILITY OF LABORATORY FATIGUE LIFE OF ASPHALT MIXES USING FOUR POINT BENDING TEST RESULTS | 6.5 | 5.9 | 430 | 882000 | 9262.543
Pais et al., 2002 | VARIABILITY OF LABORATORY FATIGUE LIFE OF ASPHALT MIXES USING FOUR POINT BENDING TEST RESULTS | 6.5 | 5.9 | 430 | 559000 | 9262.543
Pais et al., 2002 | VARIABILITY OF LABORATORY FATIGUE LIFE OF ASPHALT MIXES USING FOUR POINT BENDING TEST RESULTS | 6.5 | 5.9 | 430 | 255000 | 9262.543
Pais et al., 2002 | VARIABILITY OF LABORATORY FATIGUE LIFE OF ASPHALT MIXES USING FOUR POINT BENDING TEST RESULTS | 6.5 | 5.9 | 430 | 162000 | 9262.543
Pais et al., 2002 | VARIABILITY OF LABORATORY FATIGUE LIFE OF ASPHALT MIXES USING FOUR POINT BENDING TEST RESULTS | 6.5 | 5.9 | 430 | 151000 | 9262.543
Pais et al., 2002 | VARIABILITY OF LABORATORY FATIGUE LIFE OF ASPHALT MIXES USING FOUR POINT BENDING TEST RESULTS | 6.5 | 5.9 | 800 | 64100 | 10768.77
Pais et al., 2002 | VARIABILITY OF LABORATORY FATIGUE LIFE OF ASPHALT MIXES USING FOUR POINT BENDING TEST RESULTS | 6.5 | 5.9 | 800 | 22700 |  | 10768.77
Pais et al., 2002 | VARIABILITY OF LABORATORY FATIGUE LIFE OF ASPHALT MIXES USING FOUR POINT BENDING TEST RESULTS | 6.5 | 5.9 | 800 | 11100 |  | 10768.77
Pais et al., 2002 | VARIABILITY OF LABORATORY FATIGUE LIFE OF ASPHALT MIXES USING FOUR POINT BENDING TEST RESULTS | 6.5 | 5.9 | 800 | 7520 | 10768.77
Pais et al., 2002 | VARIABILITY OF LABORATORY FATIGUE LIFE OF ASPHALT MIXES USING FOUR POINT BENDING TEST RESULTS | 6.5 | 5.9 | 800 | 4470 | 10768.77
Pais et al., 2002 | VARIABILITY OF LABORATORY FATIGUE LIFE OF ASPHALT MIXES USING FOUR POINT BENDING TEST RESULTS | 6.5 | 5.9 | 800 | 3920 | 10768.77
Witczak et al., 2013 | NCHRP Report 9-44 A | 4.2 | 5.3 | 240 | 14640 | 5384.697
Witczak et al., 2013 | NCHRP Report 9-44 A | 4.2 | 5.4 | 240 | 9020 | 5414.239
Witczak et al., 2013 | NCHRP Report 9-44 A | 4.2 | 10.2 | 190 | 94520 | 6628.74
Witczak et al., 2013 | NCHRP Report 9-44 A | 5.2 | 4.6 | 190 | 162180 | 6247.015625
Witczak et al., 2013 | NCHRP Report 9-44 A | 5.2 | 4 | 190 | 152900 | 6069.76
Witczak et al., 2013 | NCHRP Report 9-44 A | 5.2 | 5 | 190 | 176460 | 6365.186
Witczak et al., 2013 | NCHRP Report 9-44 A | 5.2 | 4.6 | 240 | 56710 | 6450.561
Witczak et al., 2013 | NCHRP Report 9-44 A | 5.2 | 10.8 | 240 | 15430 | 8282.202
Witczak et al., 2013 | NCHRP Report 9-44 A | 5.2 | 9.2 | 240 | 20520 |  | 7809.52
Witczak et al., 2013 | NCHRP Report 9-44 A | 4.2 | 5.1 | 190 | 82920 | 5122.067
Witczak et al., 2013 | NCHRP Report 9-44 A | 4.2 | 6.2 | 190 | 134460 | 5447.036
Witczak et al., 2013 | NCHRP Report 9-44 A | 4.2 | 9.4 | 240 | 13780 | 6595.944
Witczak et al., 2013 | NCHRP Report 9-44 A | 4.2 | 10.2 | 240 | 10640 |  | 6832.285
Witczak et al., 2013 | NCHRP Report 9-44 A | 4.2 | 9.5 | 260 | 4980 |  | 6706.904
Witczak et al., 2013 | NCHRP Report 9-44 A | 5.2 | 9.1 | 190 | 137600 |  | 7576.433
Witczak et al., 2013 | NCHRP Report 9-44 A | 5.2 | 9.8 | 190 | 114720 | 7783.231
Witczak et al., 2013 | NCHRP Report 9-44 A | 5.2 | 9.8 | 260 | 9400 | 8068.193
Witczak et al., 2013 | NCHRP Report 9-44 A | 4.2 | 5.8 | 200 | 70000 | 5369.574
Witczak et al., 2013 | NCHRP Report 9-44 A | 4.2 | 5.3 | 200 | 82000 | 5221.861
Witczak et al., 2013 | NCHRP Report 9-44 A | 4.2 | 6.8 | 200 | 90000 | 5665
Witczak et al., 2013 | NCHRP Report 9-44 A | 4.2 | 9.4 | 140 | 44490 | 6188.854
Witczak et al., 2013 | NCHRP Report 9-44 A | 4.2 | 9.8 | 200 | 56660 | 6551.279
Witczak et al., 2013 | NCHRP Report 9-44 A | 4.2 | 9.8 | 200 | 57830 |  | 6551.279
Witczak et al., 2013 | NCHRP Report 9-44 A | 5.2 | 4.1 | 140 | 221300 | 5895.758
Witczak et al., 2013 | NCHRP Report 9-44 A | 5.2 | 5.3 | 140 | 700000 | 6250.269
Witczak et al., 2013 | NCHRP Report 9-44 A | 5.2 | 9.6 | 200 | 104710 | 7764.854
Witczak et al., 2013 | NCHRP Report 9-44 A | 5.2 | 9.6 | 200 | 63090 | 7764.854
Witczak et al., 2013 | NCHRP Report 9-44 A | 5.2 | 9 | 200 | 152520 | 7587.599
Witczak et al., 2013 | NCHRP Report 9-44 A | 4.2 | 5.6 | 140 | 130000 | 5066.235
Witczak et al., 2013 | NCHRP Report 9-44 A | 5.2 | 4.4 | 200 | 129930 | 6228.639
Witczak et al., 2013 | NCHRP Report 9-44 A | 5.2 | 4.7 | 200 | 148100 |  | 6317.267
Witczak et al., 2013 | NCHRP Report 9-44 A | 5.2 | 4.9 | 280 | 72700 | 6702.023
Witczak et al., 2013 | NCHRP Report 9-44 A | 5.2 | 9.1 | 140 | 176050 | 7372.888
Witczak et al., 2013 | NCHRP Report 9-44 A | 5.2 | 10.1 | 140 | 159400 | 7668.314
Witczak et al., 2013 | NCHRP Report 9-44 A | 4.2 | 5.4 | 200 | 38210 |  | 5251.404
Witczak et al., 2013 | NCHRP Report 9-44 A | 4.2 | 4.7 | 200 | 39350 |  | 5044.605
Witczak et al., 2013 | NCHRP Report 9-44 A | 4.2 | 4.9 | 200 | 45020 | 5103.691
Witczak et al., 2013 | NCHRP Report 9-44 A | 4.2 | 9.7 | 260 | 23760 | 6765.989
Witczak et al., 2013 | NCHRP Report 9-44 A | 4.2 | 9.7 | 260 | 27760 | 6765.989
Witczak et al., 2013 | NCHRP Report 9-44 A | 4.2 | 10.7 | 260 | 24920 | 7061.416
Witczak et al., 2013 | NCHRP Report 9-44 A | 5.2 | 5.2 | 260 | 54230 | 6709.233
Witczak et al., 2013 | NCHRP Report 9-44 A | 5.2 | 5 | 260 | 58540 | 6650.148
Witczak et al., 2013 | NCHRP Report 9-44 A | 5.2 | 5.9 | 260 | 48710 | 6916.032
Witczak et al., 2013 | NCHRP Report 9-44 A | 5.2 | 9.6 | 200 | 79640 | 7764.854
Witczak et al., 2013 | NCHRP Report 9-44 A | 5.2 | 9.4 | 200 | 76140 | 7705.769
Witczak et al., 2013 | NCHRP Report 9-44 A | 5.2 | 9.5 | 260 | 25310 | 7979.565
Witczak et al., 2013 | NCHRP Report 9-44 A | 4.2 | 5.6 | 330 | 14040 | 5839.706
Witczak et al., 2013 | NCHRP Report 9-44 A | 4.2 | 9.9 | 200 | 44200 | 6580.821
Witczak et al., 2013 | NCHRP Report 9-44 A | 5.2 | 4.8 | 200 | 72570 | 6346.81
Witczak et al., 2013 | NCHRP Report 9-44 A | 5.2 | 5.5 | 200 | 107300 | 6553.608
Witczak et al., 2013 | NCHRP Report 9-44 A | 5.2 | 5.6 | 330 | 33160 | 7112.366
Witczak et al., 2013 | NCHRP Report 9-44 A | 5.2 | 5.1 | 330 | 26140 | 6964.653

## Test
Author | DOI | Binder content (%) | Air Voids (%) | Initial strain (µɛ) | Number of cycles (times) | Predicted Cycles
Li et al., 2011 | doi:10.1016/j.conbuildmat.2011.07.001 | 4.5 | 4.8 | 500 | 40150 | 6677.215
Li et al., 2011 | doi:10.1016/j.conbuildmat.2011.07.001 | 5 | 2.8 | 500 | 67400 | 6722.693
Li et al., 2011 | doi:10.1016/j.conbuildmat.2011.07.001 | 5 | 2.8 | 750 | 10250 | 7740.417
Li et al., 2011 | doi:10.1016/j.conbuildmat.2011.07.001 | 5.5 | 1.7 | 500 | 96590 | 7034.055
Li et al., 2011 | doi:10.1016/j.conbuildmat.2011.07.001 | 4 | 7.7 | 750 | 8140 | 7915.342
Li et al., 2011 | doi:10.1016/j.conbuildmat.2011.07.001 | 4 | 7.7 | 1000 | 4450 | 8933.065
Saboo et al., 2016 | http://dx.doi.org/10.1016/j.conbuildmat.2016.05.147 | 4.7 | 4 | 400 | 74200 | 6288.316
Saboo et al., 2016 | http://dx.doi.org/10.1016/j.conbuildmat.2016.05.147 | 4.8 | 4 | 400 | 140350 | 6415.583
Saboo et al., 2016 | http://dx.doi.org/10.1016/j.conbuildmat.2016.05.147 | 5.1 | 4.1 | 400 | 137850 | 6826.924
Saboo et al., 2016 | http://dx.doi.org/10.1016/j.conbuildmat.2016.05.147 | 5.1 | 4.1 | 600 | 16820 | 7641.102
Saboo et al., 2016 | http://dx.doi.org/10.1016/j.conbuildmat.2016.05.147 | 5.1 | 4 | 600 | 28800 | 7611.56
Saboo et al., 2016 | http://dx.doi.org/10.1016/j.conbuildmat.2016.05.147 | 6.7 | 4.1 | 600 | 127800 | 9677.36
Saboo et al., 2016 | http://dx.doi.org/10.1016/j.conbuildmat.2016.05.147 | 5.1 | 4.1 | 600 | 17350 | 7641.102
Saboo et al., 2016 | http://dx.doi.org/10.1016/j.conbuildmat.2016.05.147 | 5.1 | 4 | 800 | 9610 | 8425.738
Saboo et al., 2016 | http://dx.doi.org/10.1016/j.conbuildmat.2016.05.147 | 4.8 | 4 | 800 | 8280 | 8043.94
Saboo et al., 2016 | http://dx.doi.org/10.1016/j.conbuildmat.2016.05.147 | 6.7 | 4 | 800 | 15430 | 10462
Pais et al., 2002 | VARIABILITY OF LABORATORY FATIGUE LIFE OF ASPHALT MIXES USING FOUR POINT BENDING TEST RESULTS | 4.7 | 2.9 | 200 | 807000 | 5149.169
Pais et al., 2002 | VARIABILITY OF LABORATORY FATIGUE LIFE OF ASPHALT MIXES USING FOUR POINT BENDING TEST RESULTS | 5 | 1.6 | 380 | 433000 | 5879.675
Pais et al., 2002 | VARIABILITY OF LABORATORY FATIGUE LIFE OF ASPHALT MIXES USING FOUR POINT BENDING TEST RESULTS | 5.3 | 1.2 | 750 | 17700 | 7649.534
Pais et al., 2002 | VARIABILITY OF LABORATORY FATIGUE LIFE OF ASPHALT MIXES USING FOUR POINT BENDING TEST RESULTS | 6.5 | 5.6 | 380 | 344000 | 8970.37
Pais et al., 2002 | VARIABILITY OF LABORATORY FATIGUE LIFE OF ASPHALT MIXES USING FOUR POINT BENDING TEST RESULTS | 6.5 | 5.6 | 380 | 216000 | 8970.37
Pais et al., 2002 | VARIABILITY OF LABORATORY FATIGUE LIFE OF ASPHALT MIXES USING FOUR POINT BENDING TEST RESULTS | 6.5 | 5.6 | 750 | 15100 | 10476.6
Pais et al., 2002 | VARIABILITY OF LABORATORY FATIGUE LIFE OF ASPHALT MIXES USING FOUR POINT BENDING TEST RESULTS | 6.5 | 5.6 | 750 | 6900 | 10476.6
Pais et al., 2002 | VARIABILITY OF LABORATORY FATIGUE LIFE OF ASPHALT MIXES USING FOUR POINT BENDING TEST RESULTS | 6.4 | 5.6 | 220 | 1270000 | 8191.762
Pais et al., 2002 | VARIABILITY OF LABORATORY FATIGUE LIFE OF ASPHALT MIXES USING FOUR POINT BENDING TEST RESULTS | 6.4 | 5.6 | 220 | 1010000 | 8191.762
Pais et al., 2002 | VARIABILITY OF LABORATORY FATIGUE LIFE OF ASPHALT MIXES USING FOUR POINT BENDING TEST RESULTS | 6.4 | 5.6 | 800 | 10000 | 10552.88
Pais et al., 2002 | VARIABILITY OF LABORATORY FATIGUE LIFE OF ASPHALT MIXES USING FOUR POINT BENDING TEST RESULTS | 6.4 | 5.6 | 800 | 7050 | 10552.88
Pais et al., 2002 | VARIABILITY OF LABORATORY FATIGUE LIFE OF ASPHALT MIXES USING FOUR POINT BENDING TEST RESULTS | 5.2 | 12.8 | 220 | 1010000 | 8791.636
Pais et al., 2002 | VARIABILITY OF LABORATORY FATIGUE LIFE OF ASPHALT MIXES USING FOUR POINT BENDING TEST RESULTS | 5.2 | 12.8 | 430 | 73200 | 9646.523
Pais et al., 2002 | VARIABILITY OF LABORATORY FATIGUE LIFE OF ASPHALT MIXES USING FOUR POINT BENDING TEST RESULTS | 5.2 | 12.8 | 430 | 68400 | 9646.523
Pais et al., 2002 | VARIABILITY OF LABORATORY FATIGUE LIFE OF ASPHALT MIXES USING FOUR POINT BENDING TEST RESULTS | 5.2 | 12.8 | 430 | 49700 | 9646.523
Pais et al., 2002 | VARIABILITY OF LABORATORY FATIGUE LIFE OF ASPHALT MIXES USING FOUR POINT BENDING TEST RESULTS | 5.2 | 12.8 | 430 | 36400 | 9646.523
Pais et al., 2002 | VARIABILITY OF LABORATORY FATIGUE LIFE OF ASPHALT MIXES USING FOUR POINT BENDING TEST RESULTS | 5.2 | 12.8 | 430 | 22700 | 9646.523
Witczak et al., 2013 | NCHRP Report 9-44 A | 4.2 | 5.3 | 240 | 23610 | 5384.697
Witczak et al., 2013 | NCHRP Report 9-44 A | 4.2 | 9.3 | 190 | 75470 | 6362.856
Witczak et al., 2013 | NCHRP Report 9-44 A | 4.2 | 9.4 | 190 | 71240 | 6392.399
Witczak et al., 2013 | NCHRP Report 9-44 A | 5.2 | 4.9 | 240 | 67950 | 6539.188
Witczak et al., 2013 | NCHRP Report 9-44 A | 5.2 | 5.7 | 240 | 25570 | 6775.529
Witczak et al., 2013 | NCHRP Report 9-44 A | 4.2 | 8 | 260 | 3780 | 6263.765625
Witczak et al., 2013 | NCHRP Report 9-44 A | 4.2 | 9.3 | 140 | 67760 | 6159.312
Witczak et al., 2013 | NCHRP Report 9-44 A | 4.2 | 9 | 140 | 270000 | 6070.684
Witczak et al., 2013 | NCHRP Report 9-44 A | 4.2 | 9.1 | 200 | 51810 | 6344.48
Witczak et al., 2013 | NCHRP Report 9-44 A | 5.2 | 4.3 | 140 | 324330 | 5954.843
Witczak et al., 2013 | NCHRP Report 9-44 A | 4.2 | 10.4 | 280 | 36000 | 7054.206
Witczak et al., 2013 | NCHRP Report 9-44 A | 5.2 | 4.9 | 280 | 55300 | 6702.023
Witczak et al., 2013 | NCHRP Report 9-44 A | 5.2 | 10.8 | 200 | 85660 | 8119.366
Witczak et al., 2013 | NCHRP Report 9-44 A | 5.2 | 9.2 | 260 | 30080 | 7890.938
Witczak et al., 2013 | NCHRP Report 9-44 A | 5.2 | 9.4 | 260 | 25110 | 7950.023
Witczak et al., 2013 | NCHRP Report 9-44 A | 4.2 | 5.8 | 260 | 21490 | 5613.828125
Witczak et al., 2013 | NCHRP Report 9-44 A | 4.2 | 4.8 | 330 | 10680 | 5603.364
Witczak et al., 2013 | NCHRP Report 9-44 A | 4.2 | 10.2 | 200 | 39300 | 6669.449