## Train
Author | DOI | Binder content (%) | Air Voids (%) | Initial strain (µɛ) | Number of cycles (times)
Li et al., 2011 | doi:10.1016/j.conbuildmat.2011.07.001 | 4 | 7.2 | 500 | 29560
Li et al., 2011 | doi:10.1016/j.conbuildmat.2011.07.001 | 4.5 | 4.8 | 500 | 40150
Li et al., 2011 | doi:10.1016/j.conbuildmat.2011.07.001 | 4.5 | 4.8 | 750 | 4530
Li et al., 2011 | doi:10.1016/j.conbuildmat.2011.07.001 | 5 | 2.8 | 500 | 67400
Li et al., 2011 | doi:10.1016/j.conbuildmat.2011.07.001 | 5 | 2.8 | 750 | 10250
Li et al., 2011 | doi:10.1016/j.conbuildmat.2011.07.001 | 5.5 | 1.7 | 500 | 96590
Li et al., 2011 | doi:10.1016/j.conbuildmat.2011.07.001 | 5.5 | 1.7 | 750 | 10420
Li et al., 2011 | doi:10.1016/j.conbuildmat.2011.07.001 | 6 | 1.3 | 750 | 10350
Li et al., 2011 | doi:10.1016/j.conbuildmat.2011.07.001 | 4 | 7.7 | 500 | 54670
Li et al., 2011 | doi:10.1016/j.conbuildmat.2011.07.001 | 4 | 7.7 | 750 | 8140
Li et al., 2011 | doi:10.1016/j.conbuildmat.2011.07.001 | 4 | 7.7 | 1000 | 4450
Li et al., 2011 | doi:10.1016/j.conbuildmat.2011.07.001 | 4.5 | 5.7 | 1000 | 6980
Li et al., 2011 | doi:10.1016/j.conbuildmat.2011.07.001 | 5 | 3.2 | 500 | 954660
Li et al., 2011 | doi:10.1016/j.conbuildmat.2011.07.001 | 5 | 3.2 | 1000 | 15880
Li et al., 2011 | doi:10.1016/j.conbuildmat.2011.07.001 | 5.5 | 2.1 | 750 | 66320
Saboo et al., 2016 | http://dx.doi.org/10.1016/j.conbuildmat.2016.05.147 | 4.7 | 4 | 400 | 74200
Saboo et al., 2016 | http://dx.doi.org/10.1016/j.conbuildmat.2016.05.147 | 5.1 | 4.1 | 400 | 87100
Saboo et al., 2016 | http://dx.doi.org/10.1016/j.conbuildmat.2016.05.147 | 4.7 | 4 | 400 | 80000
Saboo et al., 2016 | http://dx.doi.org/10.1016/j.conbuildmat.2016.05.147 | 5.1 | 4 | 400 | 151600
Saboo et al., 2016 | http://dx.doi.org/10.1016/j.conbuildmat.2016.05.147 | 4.8 | 4 | 400 | 140350
Saboo et al., 2016 | http://dx.doi.org/10.1016/j.conbuildmat.2016.05.147 | 5.1 | 4.1 | 400 | 137850
Saboo et al., 2016 | http://dx.doi.org/10.1016/j.conbuildmat.2016.05.147 | 4.8 | 4 | 400 | 140500
Saboo et al., 2016 | http://dx.doi.org/10.1016/j.conbuildmat.2016.05.147 | 4.9 | 4 | 600 | 14950
Saboo et al., 2016 | http://dx.doi.org/10.1016/j.conbuildmat.2016.05.147 | 4.7 | 4 | 600 | 12850
Saboo et al., 2016 | http://dx.doi.org/10.1016/j.conbuildmat.2016.05.147 | 5.1 | 4.1 | 600 | 16820
Saboo et al., 2016 | http://dx.doi.org/10.1016/j.conbuildmat.2016.05.147 | 4.7 | 4 | 600 | 14950
Saboo et al., 2016 | http://dx.doi.org/10.1016/j.conbuildmat.2016.05.147 | 5.1 | 4 | 600 | 28800
Saboo et al., 2016 | http://dx.doi.org/10.1016/j.conbuildmat.2016.05.147 | 4.8 | 4 | 600 | 24400
Saboo et al., 2016 | http://dx.doi.org/10.1016/j.conbuildmat.2016.05.147 | 6.7 | 4.1 | 600 | 127800
Saboo et al., 2016 | http://dx.doi.org/10.1016/j.conbuildmat.2016.05.147 | 5.1 | 4.1 | 600 | 17350
Saboo et al., 2016 | http://dx.doi.org/10.1016/j.conbuildmat.2016.05.147 | 6.7 | 4 | 600 | 40020
Saboo et al., 2016 | http://dx.doi.org/10.1016/j.conbuildmat.2016.05.147 | 5.1 | 4.1 | 800 | 3550
Saboo et al., 2016 | http://dx.doi.org/10.1016/j.conbuildmat.2016.05.147 | 4.7 | 4 | 800 | 3550
Saboo et al., 2016 | http://dx.doi.org/10.1016/j.conbuildmat.2016.05.147 | 5.1 | 4 | 800 | 9610
Saboo et al., 2016 | http://dx.doi.org/10.1016/j.conbuildmat.2016.05.147 | 4.8 | 4 | 800 | 8280
Saboo et al., 2016 | http://dx.doi.org/10.1016/j.conbuildmat.2016.05.147 | 6.7 | 4.1 | 800 | 35730
Saboo et al., 2016 | http://dx.doi.org/10.1016/j.conbuildmat.2016.05.147 | 5.1 | 4.1 | 800 | 3170
Saboo et al., 2016 | http://dx.doi.org/10.1016/j.conbuildmat.2016.05.147 | 4.8 | 4 | 800 | 3370
Saboo et al., 2016 | http://dx.doi.org/10.1016/j.conbuildmat.2016.05.147 | 6.7 | 4 | 800 | 15430
Saboo et al., 2016 | http://dx.doi.org/10.1016/j.conbuildmat.2016.05.147 | 5.1 | 4 | 1000 | 3880
Saboo et al., 2016 | http://dx.doi.org/10.1016/j.conbuildmat.2016.05.147 | 6.7 | 4.1 | 1000 | 12620
Pais et al., 2002 | VARIABILITY OF LABORATORY FATIGUE LIFE OF ASPHALT MIXES USING FOUR POINT BENDING TEST RESULTS | 4.7 | 2.9 | 200 | 807000
Pais et al., 2002 | VARIABILITY OF LABORATORY FATIGUE LIFE OF ASPHALT MIXES USING FOUR POINT BENDING TEST RESULTS | 4.7 | 2.9 | 380 | 368000
Pais et al., 2002 | VARIABILITY OF LABORATORY FATIGUE LIFE OF ASPHALT MIXES USING FOUR POINT BENDING TEST RESULTS | 4.7 | 2.9 | 380 | 284000
Pais et al., 2002 | VARIABILITY OF LABORATORY FATIGUE LIFE OF ASPHALT MIXES USING FOUR POINT BENDING TEST RESULTS | 4.7 | 2.9 | 750 | 9950
Pais et al., 2002 | VARIABILITY OF LABORATORY FATIGUE LIFE OF ASPHALT MIXES USING FOUR POINT BENDING TEST RESULTS | 5 | 1.6 | 200 | 1370000
Pais et al., 2002 | VARIABILITY OF LABORATORY FATIGUE LIFE OF ASPHALT MIXES USING FOUR POINT BENDING TEST RESULTS | 5 | 1.6 | 380 | 433000
Pais et al., 2002 | VARIABILITY OF LABORATORY FATIGUE LIFE OF ASPHALT MIXES USING FOUR POINT BENDING TEST RESULTS | 5 | 1.6 | 380 | 368000
Pais et al., 2002 | VARIABILITY OF LABORATORY FATIGUE LIFE OF ASPHALT MIXES USING FOUR POINT BENDING TEST RESULTS | 5 | 1.6 | 750 | 35200
Pais et al., 2002 | VARIABILITY OF LABORATORY FATIGUE LIFE OF ASPHALT MIXES USING FOUR POINT BENDING TEST RESULTS | 5 | 1.6 | 750 | 26900
Pais et al., 2002 | VARIABILITY OF LABORATORY FATIGUE LIFE OF ASPHALT MIXES USING FOUR POINT BENDING TEST RESULTS | 5 | 1.6 | 750 | 21900
Pais et al., 2002 | VARIABILITY OF LABORATORY FATIGUE LIFE OF ASPHALT MIXES USING FOUR POINT BENDING TEST RESULTS | 5.3 | 1.2 | 200 | 1420000
Pais et al., 2002 | VARIABILITY OF LABORATORY FATIGUE LIFE OF ASPHALT MIXES USING FOUR POINT BENDING TEST RESULTS | 5.3 | 1.2 | 200 | 1310000
Pais et al., 2002 | VARIABILITY OF LABORATORY FATIGUE LIFE OF ASPHALT MIXES USING FOUR POINT BENDING TEST RESULTS | 5.3 | 1.2 | 380 | 470000
Pais et al., 2002 | VARIABILITY OF LABORATORY FATIGUE LIFE OF ASPHALT MIXES USING FOUR POINT BENDING TEST RESULTS | 5.3 | 1.2 | 380 | 255000
Pais et al., 2002 | VARIABILITY OF LABORATORY FATIGUE LIFE OF ASPHALT MIXES USING FOUR POINT BENDING TEST RESULTS | 5.3 | 1.2 | 750 | 17700
Pais et al., 2002 | VARIABILITY OF LABORATORY FATIGUE LIFE OF ASPHALT MIXES USING FOUR POINT BENDING TEST RESULTS | 6.5 | 5.6 | 380 | 344000
Pais et al., 2002 | VARIABILITY OF LABORATORY FATIGUE LIFE OF ASPHALT MIXES USING FOUR POINT BENDING TEST RESULTS | 6.5 | 5.6 | 380 | 251000
Pais et al., 2002 | VARIABILITY OF LABORATORY FATIGUE LIFE OF ASPHALT MIXES USING FOUR POINT BENDING TEST RESULTS | 6.5 | 5.6 | 380 | 216000
Pais et al., 2002 | VARIABILITY OF LABORATORY FATIGUE LIFE OF ASPHALT MIXES USING FOUR POINT BENDING TEST RESULTS | 6.5 | 5.6 | 380 | 215000
Pais et al., 2002 | VARIABILITY OF LABORATORY FATIGUE LIFE OF ASPHALT MIXES USING FOUR POINT BENDING TEST RESULTS | 6.5 | 5.6 | 380 | 171000
Pais et al., 2002 | VARIABILITY OF LABORATORY FATIGUE LIFE OF ASPHALT MIXES USING FOUR POINT BENDING TEST RESULTS | 6.5 | 5.6 | 380 | 156000
Pais et al., 2002 | VARIABILITY OF LABORATORY FATIGUE LIFE OF ASPHALT MIXES USING FOUR POINT BENDING TEST RESULTS | 6.5 | 5.6 | 380 | 125000
Pais et al., 2002 | VARIABILITY OF LABORATORY FATIGUE LIFE OF ASPHALT MIXES USING FOUR POINT BENDING TEST RESULTS | 6.5 | 5.6 | 380 | 114000
Pais et al., 2002 | VARIABILITY OF LABORATORY FATIGUE LIFE OF ASPHALT MIXES USING FOUR POINT BENDING TEST RESULTS | 6.5 | 5.6 | 380 | 77700
Pais et al., 2002 | VARIABILITY OF LABORATORY FATIGUE LIFE OF ASPHALT MIXES USING FOUR POINT BENDING TEST RESULTS | 6.5 | 5.6 | 750 | 16400
Pais et al., 2002 | VARIABILITY OF LABORATORY FATIGUE LIFE OF ASPHALT MIXES USING FOUR POINT BENDING TEST RESULTS | 6.5 | 5.6 | 750 | 15100
Pais et al., 2002 | VARIABILITY OF LABORATORY FATIGUE LIFE OF ASPHALT MIXES USING FOUR POINT BENDING TEST RESULTS | 6.5 | 5.6 | 750 | 14000
Pais et al., 2002 | VARIABILITY OF LABORATORY FATIGUE LIFE OF ASPHALT MIXES USING FOUR POINT BENDING TEST RESULTS | 6.5 | 5.6 | 750 | 6900
Pais et al., 2002 | VARIABILITY OF LABORATORY FATIGUE LIFE OF ASPHALT MIXES USING FOUR POINT BENDING TEST RESULTS | 6.5 | 5.6 | 750 | 5000
Pais et al., 2002 | VARIABILITY OF LABORATORY FATIGUE LIFE OF ASPHALT MIXES USING FOUR POINT BENDING TEST RESULTS | 6.5 | 5.6 | 750 | 3420
Pais et al., 2002 | VARIABILITY OF LABORATORY FATIGUE LIFE OF ASPHALT MIXES USING FOUR POINT BENDING TEST RESULTS | 6.3 | 6.6 | 220 | 587000
Pais et al., 2002 | VARIABILITY OF LABORATORY FATIGUE LIFE OF ASPHALT MIXES USING FOUR POINT BENDING TEST RESULTS | 6.3 | 6.6 | 430 | 160000
Pais et al., 2002 | VARIABILITY OF LABORATORY FATIGUE LIFE OF ASPHALT MIXES USING FOUR POINT BENDING TEST RESULTS | 6.3 | 6.6 | 430 | 115000
Pais et al., 2002 | VARIABILITY OF LABORATORY FATIGUE LIFE OF ASPHALT MIXES USING FOUR POINT BENDING TEST RESULTS | 6.3 | 6.6 | 430 | 43300
Pais et al., 2002 | VARIABILITY OF LABORATORY FATIGUE LIFE OF ASPHALT MIXES USING FOUR POINT BENDING TEST RESULTS | 6.4 | 5.6 | 220 | 1270000
Pais et al., 2002 | VARIABILITY OF LABORATORY FATIGUE LIFE OF ASPHALT MIXES USING FOUR POINT BENDING TEST RESULTS | 6.4 | 5.6 | 220 | 1050000
Pais et al., 2002 | VARIABILITY OF LABORATORY FATIGUE LIFE OF ASPHALT MIXES USING FOUR POINT BENDING TEST RESULTS | 6.4 | 5.6 | 220 | 1010000
Pais et al., 2002 | VARIABILITY OF LABORATORY FATIGUE LIFE OF ASPHALT MIXES USING FOUR POINT BENDING TEST RESULTS | 6.4 | 5.6 | 220 | 510000
Pais et al., 2002 | VARIABILITY OF LABORATORY FATIGUE LIFE OF ASPHALT MIXES USING FOUR POINT BENDING TEST RESULTS | 6.4 | 5.6 | 430 | 107000
Pais et al., 2002 | VARIABILITY OF LABORATORY FATIGUE LIFE OF ASPHALT MIXES USING FOUR POINT BENDING TEST RESULTS | 6.4 | 5.6 | 430 | 59900
Pais et al., 2002 | VARIABILITY OF LABORATORY FATIGUE LIFE OF ASPHALT MIXES USING FOUR POINT BENDING TEST RESULTS | 6.4 | 5.6 | 800 | 10000
Pais et al., 2002 | VARIABILITY OF LABORATORY FATIGUE LIFE OF ASPHALT MIXES USING FOUR POINT BENDING TEST RESULTS | 6.4 | 5.6 | 800 | 9200
Pais et al., 2002 | VARIABILITY OF LABORATORY FATIGUE LIFE OF ASPHALT MIXES USING FOUR POINT BENDING TEST RESULTS | 6.4 | 5.6 | 800 | 9130
Pais et al., 2002 | VARIABILITY OF LABORATORY FATIGUE LIFE OF ASPHALT MIXES USING FOUR POINT BENDING TEST RESULTS | 6.4 | 5.6 | 800 | 7050
Pais et al., 2002 | VARIABILITY OF LABORATORY FATIGUE LIFE OF ASPHALT MIXES USING FOUR POINT BENDING TEST RESULTS | 6.4 | 5.6 | 800 | 3450
Pais et al., 2002 | VARIABILITY OF LABORATORY FATIGUE LIFE OF ASPHALT MIXES USING FOUR POINT BENDING TEST RESULTS | 5.2 | 12.8 | 220 | 1010000
Pais et al., 2002 | VARIABILITY OF LABORATORY FATIGUE LIFE OF ASPHALT MIXES USING FOUR POINT BENDING TEST RESULTS | 5.2 | 12.8 | 220 | 884000
Pais et al., 2002 | VARIABILITY OF LABORATORY FATIGUE LIFE OF ASPHALT MIXES USING FOUR POINT BENDING TEST RESULTS | 5.2 | 12.8 | 430 | 73200
Pais et al., 2002 | VARIABILITY OF LABORATORY FATIGUE LIFE OF ASPHALT MIXES USING FOUR POINT BENDING TEST RESULTS | 5.2 | 12.8 | 430 | 68400
Pais et al., 2002 | VARIABILITY OF LABORATORY FATIGUE LIFE OF ASPHALT MIXES USING FOUR POINT BENDING TEST RESULTS | 5.2 | 12.8 | 430 | 49700
Pais et al., 2002 | VARIABILITY OF LABORATORY FATIGUE LIFE OF ASPHALT MIXES USING FOUR POINT BENDING TEST RESULTS | 5.2 | 12.8 | 430 | 36400
Pais et al., 2002 | VARIABILITY OF LABORATORY FATIGUE LIFE OF ASPHALT MIXES USING FOUR POINT BENDING TEST RESULTS | 5.2 | 12.8 | 430 | 22700
Pais et al., 2002 | VARIABILITY OF LABORATORY FATIGUE LIFE OF ASPHALT MIXES USING FOUR POINT BENDING TEST RESULTS | 6.5 | 5.9 | 430 | 882000
Pais et al., 2002 | VARIABILITY OF LABORATORY FATIGUE LIFE OF ASPHALT MIXES USING FOUR POINT BENDING TEST RESULTS | 6.5 | 5.9 | 430 | 559000
Pais et al., 2002 | VARIABILITY OF LABORATORY FATIGUE LIFE OF ASPHALT MIXES USING FOUR POINT BENDING TEST RESULTS | 6.5 | 5.9 | 430 | 255000
Pais et al., 2002 | VARIABILITY OF LABORATORY FATIGUE LIFE OF ASPHALT MIXES USING FOUR POINT BENDING TEST RESULTS | 6.5 | 5.9 | 430 | 162000
Pais et al., 2002 | VARIABILITY OF LABORATORY FATIGUE LIFE OF ASPHALT MIXES USING FOUR POINT BENDING TEST RESULTS | 6.5 | 5.9 | 430 | 151000
Pais et al., 2002 | VARIABILITY OF LABORATORY FATIGUE LIFE OF ASPHALT MIXES USING FOUR POINT BENDING TEST RESULTS | 6.5 | 5.9 | 800 | 64100
Pais et al., 2002 | VARIABILITY OF LABORATORY FATIGUE LIFE OF ASPHALT MIXES USING FOUR POINT BENDING TEST RESULTS | 6.5 | 5.9 | 800 | 4470
Pais et al., 2002 | VARIABILITY OF LABORATORY FATIGUE LIFE OF ASPHALT MIXES USING FOUR POINT BENDING TEST RESULTS | 6.5 | 5.9 | 800 | 3920
Witczak et al., 2013 | NCHRP Report 9-44 A | 4.2 | 5.4 | 240 | 9020
Witczak et al., 2013 | NCHRP Report 9-44 A | 4.2 | 5.3 | 240 | 23610
Witczak et al., 2013 | NCHRP Report 9-44 A | 4.2 | 9.3 | 190 | 75470
Witczak et al., 2013 | NCHRP Report 9-44 A | 4.2 | 10.2 | 190 | 94520
Witczak et al., 2013 | NCHRP Report 9-44 A | 4.2 | 9.4 | 190 | 71240
Witczak et al., 2013 | NCHRP Report 9-44 A | 5.2 | 4.6 | 190 | 162180
Witczak et al., 2013 | NCHRP Report 9-44 A | 5.2 | 4 | 190 | 152900
Witczak et al., 2013 | NCHRP Report 9-44 A | 5.2 | 5 | 190 | 176460
Witczak et al., 2013 | NCHRP Report 9-44 A | 5.2 | 4.9 | 240 | 67950
Witczak et al., 2013 | NCHRP Report 9-44 A | 5.2 | 4.6 | 240 | 56710
Witczak et al., 2013 | NCHRP Report 9-44 A | 5.2 | 5.7 | 240 | 25570
Witczak et al., 2013 | NCHRP Report 9-44 A | 5.2 | 10.8 | 240 | 15430
Witczak et al., 2013 | NCHRP Report 9-44 A | 5.2 | 9.2 | 240 | 20520
Witczak et al., 2013 | NCHRP Report 9-44 A | 4.2 | 5.1 | 190 | 82920
Witczak et al., 2013 | NCHRP Report 9-44 A | 4.2 | 9.4 | 240 | 13780
Witczak et al., 2013 | NCHRP Report 9-44 A | 4.2 | 9.5 | 260 | 4980
Witczak et al., 2013 | NCHRP Report 9-44 A | 4.2 | 8 | 260 | 3780
Witczak et al., 2013 | NCHRP Report 9-44 A | 5.2 | 9.1 | 190 | 137600
Witczak et al., 2013 | NCHRP Report 9-44 A | 5.2 | 9.8 | 190 | 114720
Witczak et al., 2013 | NCHRP Report 9-44 A | 5.2 | 9.8 | 260 | 9400
Witczak et al., 2013 | NCHRP Report 9-44 A | 4.2 | 5.3 | 200 | 82000
Witczak et al., 2013 | NCHRP Report 9-44 A | 4.2 | 6.8 | 200 | 90000
Witczak et al., 2013 | NCHRP Report 9-44 A | 4.2 | 9.8 | 200 | 56660
Witczak et al., 2013 | NCHRP Report 9-44 A | 4.2 | 9.3 | 140 | 67760
Witczak et al., 2013 | NCHRP Report 9-44 A | 4.2 | 9.8 | 200 | 57830
Witczak et al., 2013 | NCHRP Report 9-44 A | 4.2 | 9 | 140 | 270000
Witczak et al., 2013 | NCHRP Report 9-44 A | 4.2 | 9.1 | 200 | 51810
Witczak et al., 2013 | NCHRP Report 9-44 A | 5.2 | 4.1 | 140 | 221300
Witczak et al., 2013 | NCHRP Report 9-44 A | 5.2 | 5.3 | 140 | 700000
Witczak et al., 2013 | NCHRP Report 9-44 A | 5.2 | 4.3 | 140 | 324330
Witczak et al., 2013 | NCHRP Report 9-44 A | 5.2 | 9 | 200 | 152520
Witczak et al., 2013 | NCHRP Report 9-44 A | 4.2 | 5.6 | 140 | 130000
Witczak et al., 2013 | NCHRP Report 9-44 A | 4.2 | 10.4 | 280 | 36000
Witczak et al., 2013 | NCHRP Report 9-44 A | 5.2 | 4.4 | 200 | 129930
Witczak et al., 2013 | NCHRP Report 9-44 A | 5.2 | 4.9 | 280 | 55300
Witczak et al., 2013 | NCHRP Report 9-44 A | 5.2 | 4.9 | 280 | 72700
Witczak et al., 2013 | NCHRP Report 9-44 A | 5.2 | 9.1 | 140 | 176050
Witczak et al., 2013 | NCHRP Report 9-44 A | 4.2 | 4.7 | 200 | 39350
Witczak et al., 2013 | NCHRP Report 9-44 A | 4.2 | 4.9 | 200 | 45020
Witczak et al., 2013 | NCHRP Report 9-44 A | 4.2 | 9.7 | 260 | 23760
Witczak et al., 2013 | NCHRP Report 9-44 A | 4.2 | 9.7 | 260 | 27760
Witczak et al., 2013 | NCHRP Report 9-44 A | 5.2 | 5.2 | 260 | 54230
Witczak et al., 2013 | NCHRP Report 9-44 A | 5.2 | 9.6 | 200 | 79640
Witczak et al., 2013 | NCHRP Report 9-44 A | 5.2 | 10.8 | 200 | 85660
Witczak et al., 2013 | NCHRP Report 9-44 A | 5.2 | 9.4 | 200 | 76140
Witczak et al., 2013 | NCHRP Report 9-44 A | 5.2 | 9.2 | 260 | 30080
Witczak et al., 2013 | NCHRP Report 9-44 A | 5.2 | 9.4 | 260 | 25110
Witczak et al., 2013 | NCHRP Report 9-44 A | 4.2 | 5.8 | 260 | 21490
Witczak et al., 2013 | NCHRP Report 9-44 A | 4.2 | 4.8 | 330 | 10680
Witczak et al., 2013 | NCHRP Report 9-44 A | 4.2 | 10.2 | 200 | 39300
Witczak et al., 2013 | NCHRP Report 9-44 A | 4.2 | 9.9 | 200 | 44200
Witczak et al., 2013 | NCHRP Report 9-44 A | 5.2 | 5.5 | 200 | 107300

## Train_Full
Author | DOI | Binder content (%) | Air Voids (%) | Initial strain (µɛ) | Number of cycles (times) | Training Predicted Cycles | Validation Predicted Cycles
Li et al., 2011 | doi:10.1016/j.conbuildmat.2011.07.001 | 4 | 7.2 | 500 | 29560 | 6768.302
Li et al., 2011 | doi:10.1016/j.conbuildmat.2011.07.001 | 4.5 | 4.8 | 500 | 40150 | 6690.777
Li et al., 2011 | doi:10.1016/j.conbuildmat.2011.07.001 | 4.5 | 4.8 | 750 | 4530 | 7715.653
Li et al., 2011 | doi:10.1016/j.conbuildmat.2011.07.001 | 5 | 2.8 | 500 | 67400 | 6731.798
Li et al., 2011 | doi:10.1016/j.conbuildmat.2011.07.001 | 5 | 2.8 | 750 | 10250 | 7756.674
Li et al., 2011 | doi:10.1016/j.conbuildmat.2011.07.001 | 5.5 | 1.7 | 500 | 96590 | 7039.545
Li et al., 2011 | doi:10.1016/j.conbuildmat.2011.07.001 | 5.5 | 1.7 | 750 | 10420 | 8064.421
Li et al., 2011 | doi:10.1016/j.conbuildmat.2011.07.001 | 6 | 1.3 | 750 | 10350 | 8579.623
Li et al., 2011 | doi:10.1016/j.conbuildmat.2011.07.001 | 4 | 7.7 | 500 | 54670 | 6916.483
Li et al., 2011 | doi:10.1016/j.conbuildmat.2011.07.001 | 4 | 7.7 | 750 | 8140 |  | 7941.359375
Li et al., 2011 | doi:10.1016/j.conbuildmat.2011.07.001 | 4 | 7.7 | 1000 | 4450 | 8966.235
Li et al., 2011 | doi:10.1016/j.conbuildmat.2011.07.001 | 4.5 | 5.7 | 1000 | 6980 | 9007.256
Li et al., 2011 | doi:10.1016/j.conbuildmat.2011.07.001 | 5 | 3.2 | 500 | 954660 |  | 6850.343
Li et al., 2011 | doi:10.1016/j.conbuildmat.2011.07.001 | 5 | 3.2 | 1000 | 15880 | 8900.095
Li et al., 2011 | doi:10.1016/j.conbuildmat.2011.07.001 | 5.5 | 2.1 | 750 | 66320 | 8182.967
Saboo et al., 2016 | http://dx.doi.org/10.1016/j.conbuildmat.2016.05.147 | 4.7 | 4 | 400 | 74200 |  | 6297.235
Saboo et al., 2016 | http://dx.doi.org/10.1016/j.conbuildmat.2016.05.147 | 5.1 | 4.1 | 400 | 87100 | 6833.869
Saboo et al., 2016 | http://dx.doi.org/10.1016/j.conbuildmat.2016.05.147 | 4.7 | 4 | 400 | 80000 | 6297.235
Saboo et al., 2016 | http://dx.doi.org/10.1016/j.conbuildmat.2016.05.147 | 5.1 | 4 | 400 | 151600 |  | 6804.232
Saboo et al., 2016 | http://dx.doi.org/10.1016/j.conbuildmat.2016.05.147 | 4.8 | 4 | 400 | 140350 |  | 6423.984375
Saboo et al., 2016 | http://dx.doi.org/10.1016/j.conbuildmat.2016.05.147 | 5.1 | 4.1 | 400 | 137850 | 6833.869
Saboo et al., 2016 | http://dx.doi.org/10.1016/j.conbuildmat.2016.05.147 | 4.8 | 4 | 400 | 140500 | 6423.984375
Saboo et al., 2016 | http://dx.doi.org/10.1016/j.conbuildmat.2016.05.147 | 4.9 | 4 | 600 | 14950 | 7370.635
Saboo et al., 2016 | http://dx.doi.org/10.1016/j.conbuildmat.2016.05.147 | 4.7 | 4 | 600 | 12850 | 7117.136
Saboo et al., 2016 | http://dx.doi.org/10.1016/j.conbuildmat.2016.05.147 | 5.1 | 4.1 | 600 | 16820 | 7653.771
Saboo et al., 2016 | http://dx.doi.org/10.1016/j.conbuildmat.2016.05.147 | 4.7 | 4 | 600 | 14950 | 7117.136
Saboo et al., 2016 | http://dx.doi.org/10.1016/j.conbuildmat.2016.05.147 | 5.1 | 4 | 600 | 28800 |  | 7624.134
Saboo et al., 2016 | http://dx.doi.org/10.1016/j.conbuildmat.2016.05.147 | 4.8 | 4 | 600 | 24400 | 7243.885
Saboo et al., 2016 | http://dx.doi.org/10.1016/j.conbuildmat.2016.05.147 | 6.7 | 4.1 | 600 | 127800 | 9681.762
Saboo et al., 2016 | http://dx.doi.org/10.1016/j.conbuildmat.2016.05.147 | 5.1 | 4.1 | 600 | 17350 |  | 7653.771
Saboo et al., 2016 | http://dx.doi.org/10.1016/j.conbuildmat.2016.05.147 | 6.7 | 4 | 600 | 40020 |  | 9652.126
Saboo et al., 2016 | http://dx.doi.org/10.1016/j.conbuildmat.2016.05.147 | 5.1 | 4.1 | 800 | 3550 |  | 8473.671
Saboo et al., 2016 | http://dx.doi.org/10.1016/j.conbuildmat.2016.05.147 | 4.7 | 4 | 800 | 3550 | 7937.037
Saboo et al., 2016 | http://dx.doi.org/10.1016/j.conbuildmat.2016.05.147 | 5.1 | 4 | 800 | 9610 | 8444.035
Saboo et al., 2016 | http://dx.doi.org/10.1016/j.conbuildmat.2016.05.147 | 4.8 | 4 | 800 | 8280 | 8063.786
Saboo et al., 2016 | http://dx.doi.org/10.1016/j.conbuildmat.2016.05.147 | 6.7 | 4.1 | 800 | 35730 | 10501.66
Saboo et al., 2016 | http://dx.doi.org/10.1016/j.conbuildmat.2016.05.147 | 5.1 | 4.1 | 800 | 3170 |  | 8473.671
Saboo et al., 2016 | http://dx.doi.org/10.1016/j.conbuildmat.2016.05.147 | 4.8 | 4 | 800 | 3370 | 8063.786
Saboo et al., 2016 | http://dx.doi.org/10.1016/j.conbuildmat.2016.05.147 | 6.7 | 4 | 800 | 15430 | 10472.03
Saboo et al., 2016 | http://dx.doi.org/10.1016/j.conbuildmat.2016.05.147 | 5.1 | 4 | 1000 | 3880 | 9263.936
Saboo et al., 2016 | http://dx.doi.org/10.1016/j.conbuildmat.2016.05.147 | 6.7 | 4.1 | 1000 | 12620 | 11321.56
Pais et al., 2002 | VARIABILITY OF LABORATORY FATIGUE LIFE OF ASPHALT MIXES USING FOUR POINT BENDING TEST RESULTS | 4.7 | 2.9 | 200 | 807000 | 5151.334
Pais et al., 2002 | VARIABILITY OF LABORATORY FATIGUE LIFE OF ASPHALT MIXES USING FOUR POINT BENDING TEST RESULTS | 4.7 | 2.9 | 380 | 368000 |  | 5889.245
Pais et al., 2002 | VARIABILITY OF LABORATORY FATIGUE LIFE OF ASPHALT MIXES USING FOUR POINT BENDING TEST RESULTS | 4.7 | 2.9 | 380 | 284000 | 5889.245
Pais et al., 2002 | VARIABILITY OF LABORATORY FATIGUE LIFE OF ASPHALT MIXES USING FOUR POINT BENDING TEST RESULTS | 4.7 | 2.9 | 750 | 9950 | 7406.062
Pais et al., 2002 | VARIABILITY OF LABORATORY FATIGUE LIFE OF ASPHALT MIXES USING FOUR POINT BENDING TEST RESULTS | 5 | 1.6 | 200 | 1370000 | 5146.311
Pais et al., 2002 | VARIABILITY OF LABORATORY FATIGUE LIFE OF ASPHALT MIXES USING FOUR POINT BENDING TEST RESULTS | 5 | 1.6 | 380 | 433000 | 5884.221
Pais et al., 2002 | VARIABILITY OF LABORATORY FATIGUE LIFE OF ASPHALT MIXES USING FOUR POINT BENDING TEST RESULTS | 5 | 1.6 | 380 | 368000 | 5884.221
Pais et al., 2002 | VARIABILITY OF LABORATORY FATIGUE LIFE OF ASPHALT MIXES USING FOUR POINT BENDING TEST RESULTS | 5 | 1.6 | 750 | 35200 | 7401.038
Pais et al., 2002 | VARIABILITY OF LABORATORY FATIGUE LIFE OF ASPHALT MIXES USING FOUR POINT BENDING TEST RESULTS | 5 | 1.6 | 750 | 26900 | 7401.038
Pais et al., 2002 | VARIABILITY OF LABORATORY FATIGUE LIFE OF ASPHALT MIXES USING FOUR POINT BENDING TEST RESULTS | 5 | 1.6 | 750 | 21900 | 7401.038
Pais et al., 2002 | VARIABILITY OF LABORATORY FATIGUE LIFE OF ASPHALT MIXES USING FOUR POINT BENDING TEST RESULTS | 5.3 | 1.2 | 200 | 1420000 |  | 5408.014
Pais et al., 2002 | VARIABILITY OF LABORATORY FATIGUE LIFE OF ASPHALT MIXES USING FOUR POINT BENDING TEST RESULTS | 5.3 | 1.2 | 200 | 1310000 | 5408.014
Pais et al., 2002 | VARIABILITY OF LABORATORY FATIGUE LIFE OF ASPHALT MIXES USING FOUR POINT BENDING TEST RESULTS | 5.3 | 1.2 | 380 | 470000 | 6145.925
Pais et al., 2002 | VARIABILITY OF LABORATORY FATIGUE LIFE OF ASPHALT MIXES USING FOUR POINT BENDING TEST RESULTS | 5.3 | 1.2 | 380 | 255000 | 6145.925
Pais et al., 2002 | VARIABILITY OF LABORATORY FATIGUE LIFE OF ASPHALT MIXES USING FOUR POINT BENDING TEST RESULTS | 5.3 | 1.2 | 750 | 17700 |  | 7662.741
Pais et al., 2002 | VARIABILITY OF LABORATORY FATIGUE LIFE OF ASPHALT MIXES USING FOUR POINT BENDING TEST RESULTS | 6.5 | 5.6 | 380 | 344000 | 8970.918
Pais et al., 2002 | VARIABILITY OF LABORATORY FATIGUE LIFE OF ASPHALT MIXES USING FOUR POINT BENDING TEST RESULTS | 6.5 | 5.6 | 380 | 251000 | 8970.918
Pais et al., 2002 | VARIABILITY OF LABORATORY FATIGUE LIFE OF ASPHALT MIXES USING FOUR POINT BENDING TEST RESULTS | 6.5 | 5.6 | 380 | 216000 | 8970.918
Pais et al., 2002 | VARIABILITY OF LABORATORY FATIGUE LIFE OF ASPHALT MIXES USING FOUR POINT BENDING TEST RESULTS | 6.5 | 5.6 | 380 | 215000 | 8970.918
Pais et al., 2002 | VARIABILITY OF LABORATORY FATIGUE LIFE OF ASPHALT MIXES USING FOUR POINT BENDING TEST RESULTS | 6.5 | 5.6 | 380 | 171000 | 8970.918
Pais et al., 2002 | VARIABILITY OF LABORATORY FATIGUE LIFE OF ASPHALT MIXES USING FOUR POINT BENDING TEST RESULTS | 6.5 | 5.6 | 380 | 156000 | 8970.918
Pais et al., 2002 | VARIABILITY OF LABORATORY FATIGUE LIFE OF ASPHALT MIXES USING FOUR POINT BENDING TEST RESULTS | 6.5 | 5.6 | 380 | 125000 | 8970.918
Pais et al., 2002 | VARIABILITY OF LABORATORY FATIGUE LIFE OF ASPHALT MIXES USING FOUR POINT BENDING TEST RESULTS | 6.5 | 5.6 | 380 | 114000 | 8970.918
Pais et al., 2002 | VARIABILITY OF LABORATORY FATIGUE LIFE OF ASPHALT MIXES USING FOUR POINT BENDING TEST RESULTS | 6.5 | 5.6 | 380 | 77700 | 8970.918
Pais et al., 2002 | VARIABILITY OF LABORATORY FATIGUE LIFE OF ASPHALT MIXES USING FOUR POINT BENDING TEST RESULTS | 6.5 | 5.6 | 750 | 16400 |  | 10487.73
Pais et al., 2002 | VARIABILITY OF LABORATORY FATIGUE LIFE OF ASPHALT MIXES USING FOUR POINT BENDING TEST RESULTS | 6.5 | 5.6 | 750 | 15100 |  | 10487.73
Pais et al., 2002 | VARIABILITY OF LABORATORY FATIGUE LIFE OF ASPHALT MIXES USING FOUR POINT BENDING TEST RESULTS | 6.5 | 5.6 | 750 | 14000 | 10487.73
Pais et al., 2002 | VARIABILITY OF LABORATORY FATIGUE LIFE OF ASPHALT MIXES USING FOUR POINT BENDING TEST RESULTS | 6.5 | 5.6 | 750 | 6900 | 10487.73
Pais et al., 2002 | VARIABILITY OF LABORATORY FATIGUE LIFE OF ASPHALT MIXES USING FOUR POINT BENDING TEST RESULTS | 6.5 | 5.6 | 750 | 5000 |  | 10487.73
Pais et al., 2002 | VARIABILITY OF LABORATORY FATIGUE LIFE OF ASPHALT MIXES USING FOUR POINT BENDING TEST RESULTS | 6.5 | 5.6 | 750 | 3420 | 10487.73
Pais et al., 2002 | VARIABILITY OF LABORATORY FATIGUE LIFE OF ASPHALT MIXES USING FOUR POINT BENDING TEST RESULTS | 6.3 | 6.6 | 220 | 587000 | 8357.861
Pais et al., 2002 | VARIABILITY OF LABORATORY FATIGUE LIFE OF ASPHALT MIXES USING FOUR POINT BENDING TEST RESULTS | 6.3 | 6.6 | 430 | 160000 | 9218.758
Pais et al., 2002 | VARIABILITY OF LABORATORY FATIGUE LIFE OF ASPHALT MIXES USING FOUR POINT BENDING TEST RESULTS | 6.3 | 6.6 | 430 | 115000 | 9218.758
Pais et al., 2002 | VARIABILITY OF LABORATORY FATIGUE LIFE OF ASPHALT MIXES USING FOUR POINT BENDING TEST RESULTS | 6.3 | 6.6 | 430 | 43300 | 9218.758
Pais et al., 2002 | VARIABILITY OF LABORATORY FATIGUE LIFE OF ASPHALT MIXES USING FOUR POINT BENDING TEST RESULTS | 6.4 | 5.6 | 220 | 1270000 |  | 8188.248
Pais et al., 2002 | VARIABILITY OF LABORATORY FATIGUE LIFE OF ASPHALT MIXES USING FOUR POINT BENDING TEST RESULTS | 6.4 | 5.6 | 220 | 1050000 | 8188.248
Pais et al., 2002 | VARIABILITY OF LABORATORY FATIGUE LIFE OF ASPHALT MIXES USING FOUR POINT BENDING TEST RESULTS | 6.4 | 5.6 | 220 | 1010000 | 8188.248
Pais et al., 2002 | VARIABILITY OF LABORATORY FATIGUE LIFE OF ASPHALT MIXES USING FOUR POINT BENDING TEST RESULTS | 6.4 | 5.6 | 220 | 510000 |  | 8188.248
Pais et al., 2002 | VARIABILITY OF LABORATORY FATIGUE LIFE OF ASPHALT MIXES USING FOUR POINT BENDING TEST RESULTS | 6.4 | 5.6 | 430 | 107000 | 9049.144
Pais et al., 2002 | VARIABILITY OF LABORATORY FATIGUE LIFE OF ASPHALT MIXES USING FOUR POINT BENDING TEST RESULTS | 6.4 | 5.6 | 430 | 59900 | 9049.144
Pais et al., 2002 | VARIABILITY OF LABORATORY FATIGUE LIFE OF ASPHALT MIXES USING FOUR POINT BENDING TEST RESULTS | 6.4 | 5.6 | 800 | 10000 |  | 10565.96
Pais et al., 2002 | VARIABILITY OF LABORATORY FATIGUE LIFE OF ASPHALT MIXES USING FOUR POINT BENDING TEST RESULTS | 6.4 | 5.6 | 800 | 9200 | 10565.96
Pais et al., 2002 | VARIABILITY OF LABORATORY FATIGUE LIFE OF ASPHALT MIXES USING FOUR POINT BENDING TEST RESULTS | 6.4 | 5.6 | 800 | 9130 | 10565.96
Pais et al., 2002 | VARIABILITY OF LABORATORY FATIGUE LIFE OF ASPHALT MIXES USING FOUR POINT BENDING TEST RESULTS | 6.4 | 5.6 | 800 | 7050 |  | 10565.96
Pais et al., 2002 | VARIABILITY OF LABORATORY FATIGUE LIFE OF ASPHALT MIXES USING FOUR POINT BENDING TEST RESULTS | 6.4 | 5.6 | 800 | 3450 | 10565.96
Pais et al., 2002 | VARIABILITY OF LABORATORY FATIGUE LIFE OF ASPHALT MIXES USING FOUR POINT BENDING TEST RESULTS | 5.2 | 12.8 | 220 | 1010000 |  | 8801.07
Pais et al., 2002 | VARIABILITY OF LABORATORY FATIGUE LIFE OF ASPHALT MIXES USING FOUR POINT BENDING TEST RESULTS | 5.2 | 12.8 | 220 | 884000 | 8801.07
Pais et al., 2002 | VARIABILITY OF LABORATORY FATIGUE LIFE OF ASPHALT MIXES USING FOUR POINT BENDING TEST RESULTS | 5.2 | 12.8 | 430 | 73200 | 9661.966
Pais et al., 2002 | VARIABILITY OF LABORATORY FATIGUE LIFE OF ASPHALT MIXES USING FOUR POINT BENDING TEST RESULTS | 5.2 | 12.8 | 430 | 68400 | 9661.966
Pais et al., 2002 | VARIABILITY OF LABORATORY FATIGUE LIFE OF ASPHALT MIXES USING FOUR POINT BENDING TEST RESULTS | 5.2 | 12.8 | 430 | 49700 | 9661.966
Pais et al., 2002 | VARIABILITY OF LABORATORY FATIGUE LIFE OF ASPHALT MIXES USING FOUR POINT BENDING TEST RESULTS | 5.2 | 12.8 | 430 | 36400 | 9661.966
Pais et al., 2002 | VARIABILITY OF LABORATORY FATIGUE LIFE OF ASPHALT MIXES USING FOUR POINT BENDING TEST RESULTS | 5.2 | 12.8 | 430 | 22700 | 9661.966
Pais et al., 2002 | VARIABILITY OF LABORATORY FATIGUE LIFE OF ASPHALT MIXES USING FOUR POINT BENDING TEST RESULTS | 6.5 | 5.9 | 430 | 882000 | 9264.803
Pais et al., 2002 | VARIABILITY OF LABORATORY FATIGUE LIFE OF ASPHALT MIXES USING FOUR POINT BENDING TEST RESULTS | 6.5 | 5.9 | 430 | 559000 | 9264.803
Pais et al., 2002 | VARIABILITY OF LABORATORY FATIGUE LIFE OF ASPHALT MIXES USING FOUR POINT BENDING TEST RESULTS | 6.5 | 5.9 | 430 | 255000 | 9264.803
Pais et al., 2002 | VARIABILITY OF LABORATORY FATIGUE LIFE OF ASPHALT MIXES USING FOUR POINT BENDING TEST RESULTS | 6.5 | 5.9 | 430 | 162000 |  | 9264.803
Pais et al., 2002 | VARIABILITY OF LABORATORY FATIGUE LIFE OF ASPHALT MIXES USING FOUR POINT BENDING TEST RESULTS | 6.5 | 5.9 | 430 | 151000 |  | 9264.803
Pais et al., 2002 | VARIABILITY OF LABORATORY FATIGUE LIFE OF ASPHALT MIXES USING FOUR POINT BENDING TEST RESULTS | 6.5 | 5.9 | 800 | 64100 | 10781.62
Pais et al., 2002 | VARIABILITY OF LABORATORY FATIGUE LIFE OF ASPHALT MIXES USING FOUR POINT BENDING TEST RESULTS | 6.5 | 5.9 | 800 | 4470 | 10781.62
Pais et al., 2002 | VARIABILITY OF LABORATORY FATIGUE LIFE OF ASPHALT MIXES USING FOUR POINT BENDING TEST RESULTS | 6.5 | 5.9 | 800 | 3920 | 10781.62
Witczak et al., 2013 | NCHRP Report 9-44 A | 4.2 | 5.4 | 240 | 9020 | 5422.476
Witczak et al., 2013 | NCHRP Report 9-44 A | 4.2 | 5.3 | 240 | 23610 | 5392.839
Witczak et al., 2013 | NCHRP Report 9-44 A | 4.2 | 9.3 | 190 | 75470 | 6373.318
Witczak et al., 2013 | NCHRP Report 9-44 A | 4.2 | 10.2 | 190 | 94520 | 6640.045
Witczak et al., 2013 | NCHRP Report 9-44 A | 4.2 | 9.4 | 190 | 71240 | 6402.954
Witczak et al., 2013 | NCHRP Report 9-44 A | 5.2 | 4.6 | 190 | 162180 | 6247.905
Witczak et al., 2013 | NCHRP Report 9-44 A | 5.2 | 4 | 190 | 152900 | 6070.087
Witczak et al., 2013 | NCHRP Report 9-44 A | 5.2 | 5 | 190 | 176460 | 6366.45
Witczak et al., 2013 | NCHRP Report 9-44 A | 5.2 | 4.9 | 240 | 67950 |  | 6541.789
Witczak et al., 2013 | NCHRP Report 9-44 A | 5.2 | 4.6 | 240 | 56710 | 6452.88
Witczak et al., 2013 | NCHRP Report 9-44 A | 5.2 | 5.7 | 240 | 25570 | 6778.88
Witczak et al., 2013 | NCHRP Report 9-44 A | 5.2 | 10.8 | 240 | 15430 | 8290.333
Witczak et al., 2013 | NCHRP Report 9-44 A | 5.2 | 9.2 | 240 | 20520 |  | 7816.152
Witczak et al., 2013 | NCHRP Report 9-44 A | 4.2 | 5.1 | 190 | 82920 |  | 5128.591
Witczak et al., 2013 | NCHRP Report 9-44 A | 4.2 | 9.4 | 240 | 13780 |  | 6607.929
Witczak et al., 2013 | NCHRP Report 9-44 A | 4.2 | 9.5 | 260 | 4980 | 6719.555
Witczak et al., 2013 | NCHRP Report 9-44 A | 4.2 | 8 | 260 | 3780 | 6275.011
Witczak et al., 2013 | NCHRP Report 9-44 A | 5.2 | 9.1 | 190 | 137600 | 7581.54
Witczak et al., 2013 | NCHRP Report 9-44 A | 5.2 | 9.8 | 190 | 114720 | 7788.994
Witczak et al., 2013 | NCHRP Report 9-44 A | 5.2 | 9.8 | 260 | 9400 | 8075.959
Witczak et al., 2013 | NCHRP Report 9-44 A | 4.2 | 5.3 | 200 | 82000 | 5228.859
Witczak et al., 2013 | NCHRP Report 9-44 A | 4.2 | 6.8 | 200 | 90000 | 5673.404
Witczak et al., 2013 | NCHRP Report 9-44 A | 4.2 | 9.8 | 200 | 56660 |  | 6562.495
Witczak et al., 2013 | NCHRP Report 9-44 A | 4.2 | 9.3 | 140 | 67760 | 6168.343
Witczak et al., 2013 | NCHRP Report 9-44 A | 4.2 | 9.8 | 200 | 57830 | 6562.495
Witczak et al., 2013 | NCHRP Report 9-44 A | 4.2 | 9 | 140 | 270000 | 6079.434
Witczak et al., 2013 | NCHRP Report 9-44 A | 4.2 | 9.1 | 200 | 51810 | 6355.04
Witczak et al., 2013 | NCHRP Report 9-44 A | 5.2 | 4.1 | 140 | 221300 | 5894.748
Witczak et al., 2013 | NCHRP Report 9-44 A | 5.2 | 5.3 | 140 | 700000 | 6250.384
Witczak et al., 2013 | NCHRP Report 9-44 A | 5.2 | 4.3 | 140 | 324330 | 5954.021
Witczak et al., 2013 | NCHRP Report 9-44 A | 5.2 | 9 | 200 | 152520 |  | 7592.899
Witczak et al., 2013 | NCHRP Report 9-44 A | 4.2 | 5.6 | 140 | 130000 | 5071.798
Witczak et al., 2013 | NCHRP Report 9-44 A | 4.2 | 10.4 | 280 | 36000 | 7068.272
Witczak et al., 2013 | NCHRP Report 9-44 A | 5.2 | 4.4 | 200 | 129930 | 6229.627
Witczak et al., 2013 | NCHRP Report 9-44 A | 5.2 | 4.9 | 280 | 55300 |  | 6705.77
Witczak et al., 2013 | NCHRP Report 9-44 A | 5.2 | 4.9 | 280 | 72700 |  | 6705.77
Witczak et al., 2013 | NCHRP Report 9-44 A | 5.2 | 9.1 | 140 | 176050 | 7376.564
Witczak et al., 2013 | NCHRP Report 9-44 A | 4.2 | 4.7 | 200 | 39350 | 5051.041
Witczak et al., 2013 | NCHRP Report 9-44 A | 4.2 | 4.9 | 200 | 45020 | 5110.313
Witczak et al., 2013 | NCHRP Report 9-44 A | 4.2 | 9.7 | 260 | 23760 | 6778.828125
Witczak et al., 2013 | NCHRP Report 9-44 A | 4.2 | 9.7 | 260 | 27760 | 6778.828125
Witczak et al., 2013 | NCHRP Report 9-44 A | 5.2 | 5.2 | 260 | 54230 | 6712.688
Witczak et al., 2013 | NCHRP Report 9-44 A | 5.2 | 9.6 | 200 | 79640 | 7770.717
Witczak et al., 2013 | NCHRP Report 9-44 A | 5.2 | 10.8 | 200 | 85660 | 8126.353
Witczak et al., 2013 | NCHRP Report 9-44 A | 5.2 | 9.4 | 200 | 76140 | 7711.444
Witczak et al., 2013 | NCHRP Report 9-44 A | 5.2 | 9.2 | 260 | 30080 | 7898.142
Witczak et al., 2013 | NCHRP Report 9-44 A | 5.2 | 9.4 | 260 | 25110 | 7957.415
Witczak et al., 2013 | NCHRP Report 9-44 A | 4.2 | 5.8 | 260 | 21490 | 5623.011
Witczak et al., 2013 | NCHRP Report 9-44 A | 4.2 | 4.8 | 330 | 10680 | 5613.613
Witczak et al., 2013 | NCHRP Report 9-44 A | 4.2 | 10.2 | 200 | 39300 | 6681.04
Witczak et al., 2013 | NCHRP Report 9-44 A | 4.2 | 9.9 | 200 | 44200 | 6592.13
Witczak et al., 2013 | NCHRP Report 9-44 A | 5.2 | 5.5 | 200 | 107300 | 6555.627

## Test
Author | DOI | Binder content (%) | Air Voids (%) | Initial strain (µɛ) | Number of cycles (times) | Predicted Cycles
Li et al., 2011 | doi:10.1016/j.conbuildmat.2011.07.001 | 4 | 7.2 | 750 | 4160 | 7793.178
Li et al., 2011 | doi:10.1016/j.conbuildmat.2011.07.001 | 6 | 1.3 | 500 | 123790 | 7554.748
Li et al., 2011 | doi:10.1016/j.conbuildmat.2011.07.001 | 4.5 | 5.7 | 500 | 128700 | 6957.504
Li et al., 2011 | doi:10.1016/j.conbuildmat.2011.07.001 | 4.5 | 5.7 | 750 | 24000 | 7982.38
Li et al., 2011 | doi:10.1016/j.conbuildmat.2011.07.001 | 5 | 3.2 | 750 | 59150 | 7875.21875
Li et al., 2011 | doi:10.1016/j.conbuildmat.2011.07.001 | 5.5 | 2.1 | 1000 | 17580 | 9207.84375
Saboo et al., 2016 | http://dx.doi.org/10.1016/j.conbuildmat.2016.05.147 | 4.9 | 4 | 400 | 75850 | 6550.734375
Saboo et al., 2016 | http://dx.doi.org/10.1016/j.conbuildmat.2016.05.147 | 4.8 | 4 | 600 | 16820 | 7243.885
Saboo et al., 2016 | http://dx.doi.org/10.1016/j.conbuildmat.2016.05.147 | 4.8 | 4 | 1000 | 3880 | 8883.687
Saboo et al., 2016 | http://dx.doi.org/10.1016/j.conbuildmat.2016.05.147 | 6.7 | 4 | 1000 | 3170 | 11291.93
Pais et al., 2002 | VARIABILITY OF LABORATORY FATIGUE LIFE OF ASPHALT MIXES USING FOUR POINT BENDING TEST RESULTS | 4.7 | 2.9 | 200 | 188000 | 5151.334
Pais et al., 2002 | VARIABILITY OF LABORATORY FATIGUE LIFE OF ASPHALT MIXES USING FOUR POINT BENDING TEST RESULTS | 4.7 | 2.9 | 380 | 299000 | 5889.245
Pais et al., 2002 | VARIABILITY OF LABORATORY FATIGUE LIFE OF ASPHALT MIXES USING FOUR POINT BENDING TEST RESULTS | 4.7 | 2.9 | 750 | 9000 | 7406.062
Pais et al., 2002 | VARIABILITY OF LABORATORY FATIGUE LIFE OF ASPHALT MIXES USING FOUR POINT BENDING TEST RESULTS | 4.7 | 2.9 | 750 | 8600 | 7406.062
Pais et al., 2002 | VARIABILITY OF LABORATORY FATIGUE LIFE OF ASPHALT MIXES USING FOUR POINT BENDING TEST RESULTS | 4.7 | 2.9 | 750 | 8150 | 7406.062
Pais et al., 2002 | VARIABILITY OF LABORATORY FATIGUE LIFE OF ASPHALT MIXES USING FOUR POINT BENDING TEST RESULTS | 5 | 1.6 | 750 | 77300 | 7401.038
Pais et al., 2002 | VARIABILITY OF LABORATORY FATIGUE LIFE OF ASPHALT MIXES USING FOUR POINT BENDING TEST RESULTS | 5.3 | 1.2 | 750 | 28200 | 7662.741
Pais et al., 2002 | VARIABILITY OF LABORATORY FATIGUE LIFE OF ASPHALT MIXES USING FOUR POINT BENDING TEST RESULTS | 5.3 | 1.2 | 750 | 24100 | 7662.741
Pais et al., 2002 | VARIABILITY OF LABORATORY FATIGUE LIFE OF ASPHALT MIXES USING FOUR POINT BENDING TEST RESULTS | 6.5 | 5.6 | 200 | 1420000 | 8233.007
Pais et al., 2002 | VARIABILITY OF LABORATORY FATIGUE LIFE OF ASPHALT MIXES USING FOUR POINT BENDING TEST RESULTS | 6.5 | 5.6 | 750 | 12900 | 10487.73
Pais et al., 2002 | VARIABILITY OF LABORATORY FATIGUE LIFE OF ASPHALT MIXES USING FOUR POINT BENDING TEST RESULTS | 6.5 | 5.6 | 750 | 10200 | 10487.73
Pais et al., 2002 | VARIABILITY OF LABORATORY FATIGUE LIFE OF ASPHALT MIXES USING FOUR POINT BENDING TEST RESULTS | 6.5 | 5.6 | 750 | 9450 | 10487.73
Pais et al., 2002 | VARIABILITY OF LABORATORY FATIGUE LIFE OF ASPHALT MIXES USING FOUR POINT BENDING TEST RESULTS | 6.5 | 5.6 | 750 | 4600 | 10487.73
Pais et al., 2002 | VARIABILITY OF LABORATORY FATIGUE LIFE OF ASPHALT MIXES USING FOUR POINT BENDING TEST RESULTS | 6.4 | 5.6 | 220 | 1200000 | 8188.248
Pais et al., 2002 | VARIABILITY OF LABORATORY FATIGUE LIFE OF ASPHALT MIXES USING FOUR POINT BENDING TEST RESULTS | 6.4 | 5.6 | 220 | 805000 | 8188.248
Pais et al., 2002 | VARIABILITY OF LABORATORY FATIGUE LIFE OF ASPHALT MIXES USING FOUR POINT BENDING TEST RESULTS | 6.4 | 5.6 | 220 | 760000 | 8188.248
Pais et al., 2002 | VARIABILITY OF LABORATORY FATIGUE LIFE OF ASPHALT MIXES USING FOUR POINT BENDING TEST RESULTS | 6.4 | 5.6 | 430 | 82300 | 9049.144
Pais et al., 2002 | VARIABILITY OF LABORATORY FATIGUE LIFE OF ASPHALT MIXES USING FOUR POINT BENDING TEST RESULTS | 6.4 | 5.6 | 430 | 68200 | 9049.144
Pais et al., 2002 | VARIABILITY OF LABORATORY FATIGUE LIFE OF ASPHALT MIXES USING FOUR POINT BENDING TEST RESULTS | 5.2 | 12.8 | 220 | 638000 | 8801.07
Pais et al., 2002 | VARIABILITY OF LABORATORY FATIGUE LIFE OF ASPHALT MIXES USING FOUR POINT BENDING TEST RESULTS | 5.2 | 12.8 | 430 | 27600 | 9661.966
Pais et al., 2002 | VARIABILITY OF LABORATORY FATIGUE LIFE OF ASPHALT MIXES USING FOUR POINT BENDING TEST RESULTS | 6.5 | 5.9 | 800 | 22700 | 10781.62
Pais et al., 2002 | VARIABILITY OF LABORATORY FATIGUE LIFE OF ASPHALT MIXES USING FOUR POINT BENDING TEST RESULTS | 6.5 | 5.9 | 800 | 11100 | 10781.62
Pais et al., 2002 | VARIABILITY OF LABORATORY FATIGUE LIFE OF ASPHALT MIXES USING FOUR POINT BENDING TEST RESULTS | 6.5 | 5.9 | 800 | 7520 | 10781.62
Witczak et al., 2013 | NCHRP Report 9-44 A | 4.2 | 5.3 | 240 | 14640 | 5392.839
Witczak et al., 2013 | NCHRP Report 9-44 A | 4.2 | 6.2 | 190 | 134460 | 5454.591
Witczak et al., 2013 | NCHRP Report 9-44 A | 4.2 | 10.2 | 240 | 10640 | 6845.021
Witczak et al., 2013 | NCHRP Report 9-44 A | 4.2 | 5.8 | 200 | 70000 | 5377.041
Witczak et al., 2013 | NCHRP Report 9-44 A | 4.2 | 9.4 | 140 | 44490 | 6197.978
Witczak et al., 2013 | NCHRP Report 9-44 A | 5.2 | 9.6 | 200 | 104710 | 7770.717
Witczak et al., 2013 | NCHRP Report 9-44 A | 5.2 | 9.6 | 200 | 63090 | 7770.717
Witczak et al., 2013 | NCHRP Report 9-44 A | 5.2 | 4.7 | 200 | 148100 | 6318.536
Witczak et al., 2013 | NCHRP Report 9-44 A | 5.2 | 10.1 | 140 | 159400 | 7672.921875
Witczak et al., 2013 | NCHRP Report 9-44 A | 4.2 | 5.4 | 200 | 38210 | 5258.495
Witczak et al., 2013 | NCHRP Report 9-44 A | 4.2 | 10.7 | 260 | 24920 | 7075.191
Witczak et al., 2013 | NCHRP Report 9-44 A | 5.2 | 5 | 260 | 58540 | 6653.416
Witczak et al., 2013 | NCHRP Report 9-44 A | 5.2 | 5.9 | 260 | 48710 | 6920.143
Witczak et al., 2013 | NCHRP Report 9-44 A | 5.2 | 9.5 | 260 | 25310 | 7987.05
Witczak et al., 2013 | NCHRP Report 9-44 A | 4.2 | 5.6 | 330 | 14040 | 5850.704
Witczak et al., 2013 | NCHRP Report 9-44 A | 5.2 | 4.8 | 200 | 72570 | 6348.172
Witczak et al., 2013 | NCHRP Report 9-44 A | 5.2 | 5.6 | 330 | 33160 | 7118.199
Witczak et al., 2013 | NCHRP Report 9-44 A | 5.2 | 5.1 | 330 | 26140 | 6970.017