## Train
Author | DOI | Binder content (%) | Air Voids (%) | Initial strain (µɛ) | Number of cycles (times)
Li et al., 2011 | doi:10.1016/j.conbuildmat.2011.07.001 | 4 | 7.2 | 500 | 29560
Li et al., 2011 | doi:10.1016/j.conbuildmat.2011.07.001 | 4.5 | 4.8 | 500 | 40150
Li et al., 2011 | doi:10.1016/j.conbuildmat.2011.07.001 | 4.5 | 4.8 | 750 | 4530
Li et al., 2011 | doi:10.1016/j.conbuildmat.2011.07.001 | 5 | 2.8 | 500 | 67400
Li et al., 2011 | doi:10.1016/j.conbuildmat.2011.07.001 | 5 | 2.8 | 750 | 10250
Li et al., 2011 | doi:10.1016/j.conbuildmat.2011.07.001 | 5.5 | 1.7 | 500 | 96590
Li et al., 2011 | doi:10.1016/j.conbuildmat.2011.07.001 | 5.5 | 1.7 | 750 | 10420
Li et al., 2011 | doi:10.1016/j.conbuildmat.2011.07.001 | 6 | 1.3 | 750 | 10350
Li et al., 2011 | doi:10.1016/j.conbuildmat.2011.07.001 | 4 | 7.7 | 500 | 54670
Li et al., 2011 | doi:10.1016/j.conbuildmat.2011.07.001 | 4 | 7.7 | 750 | 8140
Li et al., 2011 | doi:10.1016/j.conbuildmat.2011.07.001 | 4 | 7.7 | 1000 | 4450
Li et al., 2011 | doi:10.1016/j.conbuildmat.2011.07.001 | 4.5 | 5.7 | 1000 | 6980
Li et al., 2011 | doi:10.1016/j.conbuildmat.2011.07.001 | 5 | 3.2 | 500 | 954660
Li et al., 2011 | doi:10.1016/j.conbuildmat.2011.07.001 | 5 | 3.2 | 1000 | 15880
Li et al., 2011 | doi:10.1016/j.conbuildmat.2011.07.001 | 5.5 | 2.1 | 750 | 66320
Saboo et al., 2016 | http://dx.doi.org/10.1016/j.conbuildmat.2016.05.147 | 4.7 | 4 | 400 | 74200
Saboo et al., 2016 | http://dx.doi.org/10.1016/j.conbuildmat.2016.05.147 | 5.1 | 4.1 | 400 | 87100
Saboo et al., 2016 | http://dx.doi.org/10.1016/j.conbuildmat.2016.05.147 | 4.7 | 4 | 400 | 80000
Saboo et al., 2016 | http://dx.doi.org/10.1016/j.conbuildmat.2016.05.147 | 5.1 | 4 | 400 | 151600
Saboo et al., 2016 | http://dx.doi.org/10.1016/j.conbuildmat.2016.05.147 | 4.8 | 4 | 400 | 140350
Saboo et al., 2016 | http://dx.doi.org/10.1016/j.conbuildmat.2016.05.147 | 5.1 | 4.1 | 400 | 137850
Saboo et al., 2016 | http://dx.doi.org/10.1016/j.conbuildmat.2016.05.147 | 4.8 | 4 | 400 | 140500
Saboo et al., 2016 | http://dx.doi.org/10.1016/j.conbuildmat.2016.05.147 | 4.9 | 4 | 600 | 14950
Saboo et al., 2016 | http://dx.doi.org/10.1016/j.conbuildmat.2016.05.147 | 4.7 | 4 | 600 | 12850
Saboo et al., 2016 | http://dx.doi.org/10.1016/j.conbuildmat.2016.05.147 | 5.1 | 4.1 | 600 | 16820
Saboo et al., 2016 | http://dx.doi.org/10.1016/j.conbuildmat.2016.05.147 | 4.7 | 4 | 600 | 14950
Saboo et al., 2016 | http://dx.doi.org/10.1016/j.conbuildmat.2016.05.147 | 5.1 | 4 | 600 | 28800
Saboo et al., 2016 | http://dx.doi.org/10.1016/j.conbuildmat.2016.05.147 | 4.8 | 4 | 600 | 24400
Saboo et al., 2016 | http://dx.doi.org/10.1016/j.conbuildmat.2016.05.147 | 6.7 | 4.1 | 600 | 127800
Saboo et al., 2016 | http://dx.doi.org/10.1016/j.conbuildmat.2016.05.147 | 5.1 | 4.1 | 600 | 17350
Saboo et al., 2016 | http://dx.doi.org/10.1016/j.conbuildmat.2016.05.147 | 6.7 | 4 | 600 | 40020
Saboo et al., 2016 | http://dx.doi.org/10.1016/j.conbuildmat.2016.05.147 | 5.1 | 4.1 | 800 | 3550
Saboo et al., 2016 | http://dx.doi.org/10.1016/j.conbuildmat.2016.05.147 | 4.7 | 4 | 800 | 3550
Saboo et al., 2016 | http://dx.doi.org/10.1016/j.conbuildmat.2016.05.147 | 5.1 | 4 | 800 | 9610
Saboo et al., 2016 | http://dx.doi.org/10.1016/j.conbuildmat.2016.05.147 | 4.8 | 4 | 800 | 8280
Saboo et al., 2016 | http://dx.doi.org/10.1016/j.conbuildmat.2016.05.147 | 6.7 | 4.1 | 800 | 35730
Saboo et al., 2016 | http://dx.doi.org/10.1016/j.conbuildmat.2016.05.147 | 5.1 | 4.1 | 800 | 3170
Saboo et al., 2016 | http://dx.doi.org/10.1016/j.conbuildmat.2016.05.147 | 4.8 | 4 | 800 | 3370
Saboo et al., 2016 | http://dx.doi.org/10.1016/j.conbuildmat.2016.05.147 | 6.7 | 4 | 800 | 15430
Saboo et al., 2016 | http://dx.doi.org/10.1016/j.conbuildmat.2016.05.147 | 5.1 | 4 | 1000 | 3880
Saboo et al., 2016 | http://dx.doi.org/10.1016/j.conbuildmat.2016.05.147 | 6.7 | 4.1 | 1000 | 12620
Pais et al., 2002 | VARIABILITY OF LABORATORY FATIGUE LIFE OF ASPHALT MIXES USING FOUR POINT BENDING TEST RESULTS | 4.7 | 2.9 | 200 | 807000
Pais et al., 2002 | VARIABILITY OF LABORATORY FATIGUE LIFE OF ASPHALT MIXES USING FOUR POINT BENDING TEST RESULTS | 4.7 | 2.9 | 380 | 368000
Pais et al., 2002 | VARIABILITY OF LABORATORY FATIGUE LIFE OF ASPHALT MIXES USING FOUR POINT BENDING TEST RESULTS | 4.7 | 2.9 | 380 | 284000
Pais et al., 2002 | VARIABILITY OF LABORATORY FATIGUE LIFE OF ASPHALT MIXES USING FOUR POINT BENDING TEST RESULTS | 4.7 | 2.9 | 750 | 9950
Pais et al., 2002 | VARIABILITY OF LABORATORY FATIGUE LIFE OF ASPHALT MIXES USING FOUR POINT BENDING TEST RESULTS | 5 | 1.6 | 200 | 1370000
Pais et al., 2002 | VARIABILITY OF LABORATORY FATIGUE LIFE OF ASPHALT MIXES USING FOUR POINT BENDING TEST RESULTS | 5 | 1.6 | 380 | 433000
Pais et al., 2002 | VARIABILITY OF LABORATORY FATIGUE LIFE OF ASPHALT MIXES USING FOUR POINT BENDING TEST RESULTS | 5 | 1.6 | 380 | 368000
Pais et al., 2002 | VARIABILITY OF LABORATORY FATIGUE LIFE OF ASPHALT MIXES USING FOUR POINT BENDING TEST RESULTS | 5 | 1.6 | 750 | 35200
Pais et al., 2002 | VARIABILITY OF LABORATORY FATIGUE LIFE OF ASPHALT MIXES USING FOUR POINT BENDING TEST RESULTS | 5 | 1.6 | 750 | 26900
Pais et al., 2002 | VARIABILITY OF LABORATORY FATIGUE LIFE OF ASPHALT MIXES USING FOUR POINT BENDING TEST RESULTS | 5 | 1.6 | 750 | 21900
Pais et al., 2002 | VARIABILITY OF LABORATORY FATIGUE LIFE OF ASPHALT MIXES USING FOUR POINT BENDING TEST RESULTS | 5.3 | 1.2 | 200 | 1420000
Pais et al., 2002 | VARIABILITY OF LABORATORY FATIGUE LIFE OF ASPHALT MIXES USING FOUR POINT BENDING TEST RESULTS | 5.3 | 1.2 | 200 | 1310000
Pais et al., 2002 | VARIABILITY OF LABORATORY FATIGUE LIFE OF ASPHALT MIXES USING FOUR POINT BENDING TEST RESULTS | 5.3 | 1.2 | 380 | 470000
Pais et al., 2002 | VARIABILITY OF LABORATORY FATIGUE LIFE OF ASPHALT MIXES USING FOUR POINT BENDING TEST RESULTS | 5.3 | 1.2 | 380 | 255000
Pais et al., 2002 | VARIABILITY OF LABORATORY FATIGUE LIFE OF ASPHALT MIXES USING FOUR POINT BENDING TEST RESULTS | 5.3 | 1.2 | 750 | 17700
Pais et al., 2002 | VARIABILITY OF LABORATORY FATIGUE LIFE OF ASPHALT MIXES USING FOUR POINT BENDING TEST RESULTS | 6.5 | 5.6 | 380 | 344000
Pais et al., 2002 | VARIABILITY OF LABORATORY FATIGUE LIFE OF ASPHALT MIXES USING FOUR POINT BENDING TEST RESULTS | 6.5 | 5.6 | 380 | 251000
Pais et al., 2002 | VARIABILITY OF LABORATORY FATIGUE LIFE OF ASPHALT MIXES USING FOUR POINT BENDING TEST RESULTS | 6.5 | 5.6 | 380 | 216000
Pais et al., 2002 | VARIABILITY OF LABORATORY FATIGUE LIFE OF ASPHALT MIXES USING FOUR POINT BENDING TEST RESULTS | 6.5 | 5.6 | 380 | 215000
Pais et al., 2002 | VARIABILITY OF LABORATORY FATIGUE LIFE OF ASPHALT MIXES USING FOUR POINT BENDING TEST RESULTS | 6.5 | 5.6 | 380 | 171000
Pais et al., 2002 | VARIABILITY OF LABORATORY FATIGUE LIFE OF ASPHALT MIXES USING FOUR POINT BENDING TEST RESULTS | 6.5 | 5.6 | 380 | 156000
Pais et al., 2002 | VARIABILITY OF LABORATORY FATIGUE LIFE OF ASPHALT MIXES USING FOUR POINT BENDING TEST RESULTS | 6.5 | 5.6 | 380 | 125000
Pais et al., 2002 | VARIABILITY OF LABORATORY FATIGUE LIFE OF ASPHALT MIXES USING FOUR POINT BENDING TEST RESULTS | 6.5 | 5.6 | 380 | 114000
Pais et al., 2002 | VARIABILITY OF LABORATORY FATIGUE LIFE OF ASPHALT MIXES USING FOUR POINT BENDING TEST RESULTS | 6.5 | 5.6 | 380 | 77700
Pais et al., 2002 | VARIABILITY OF LABORATORY FATIGUE LIFE OF ASPHALT MIXES USING FOUR POINT BENDING TEST RESULTS | 6.5 | 5.6 | 750 | 16400
Pais et al., 2002 | VARIABILITY OF LABORATORY FATIGUE LIFE OF ASPHALT MIXES USING FOUR POINT BENDING TEST RESULTS | 6.5 | 5.6 | 750 | 15100
Pais et al., 2002 | VARIABILITY OF LABORATORY FATIGUE LIFE OF ASPHALT MIXES USING FOUR POINT BENDING TEST RESULTS | 6.5 | 5.6 | 750 | 14000
Pais et al., 2002 | VARIABILITY OF LABORATORY FATIGUE LIFE OF ASPHALT MIXES USING FOUR POINT BENDING TEST RESULTS | 6.5 | 5.6 | 750 | 6900
Pais et al., 2002 | VARIABILITY OF LABORATORY FATIGUE LIFE OF ASPHALT MIXES USING FOUR POINT BENDING TEST RESULTS | 6.5 | 5.6 | 750 | 5000
Pais et al., 2002 | VARIABILITY OF LABORATORY FATIGUE LIFE OF ASPHALT MIXES USING FOUR POINT BENDING TEST RESULTS | 6.5 | 5.6 | 750 | 3420
Pais et al., 2002 | VARIABILITY OF LABORATORY FATIGUE LIFE OF ASPHALT MIXES USING FOUR POINT BENDING TEST RESULTS | 6.3 | 6.6 | 220 | 587000
Pais et al., 2002 | VARIABILITY OF LABORATORY FATIGUE LIFE OF ASPHALT MIXES USING FOUR POINT BENDING TEST RESULTS | 6.3 | 6.6 | 430 | 160000
Pais et al., 2002 | VARIABILITY OF LABORATORY FATIGUE LIFE OF ASPHALT MIXES USING FOUR POINT BENDING TEST RESULTS | 6.3 | 6.6 | 430 | 115000
Pais et al., 2002 | VARIABILITY OF LABORATORY FATIGUE LIFE OF ASPHALT MIXES USING FOUR POINT BENDING TEST RESULTS | 6.3 | 6.6 | 430 | 43300
Pais et al., 2002 | VARIABILITY OF LABORATORY FATIGUE LIFE OF ASPHALT MIXES USING FOUR POINT BENDING TEST RESULTS | 6.4 | 5.6 | 220 | 1270000
Pais et al., 2002 | VARIABILITY OF LABORATORY FATIGUE LIFE OF ASPHALT MIXES USING FOUR POINT BENDING TEST RESULTS | 6.4 | 5.6 | 220 | 1050000
Pais et al., 2002 | VARIABILITY OF LABORATORY FATIGUE LIFE OF ASPHALT MIXES USING FOUR POINT BENDING TEST RESULTS | 6.4 | 5.6 | 220 | 1010000
Pais et al., 2002 | VARIABILITY OF LABORATORY FATIGUE LIFE OF ASPHALT MIXES USING FOUR POINT BENDING TEST RESULTS | 6.4 | 5.6 | 220 | 510000
Pais et al., 2002 | VARIABILITY OF LABORATORY FATIGUE LIFE OF ASPHALT MIXES USING FOUR POINT BENDING TEST RESULTS | 6.4 | 5.6 | 430 | 107000
Pais et al., 2002 | VARIABILITY OF LABORATORY FATIGUE LIFE OF ASPHALT MIXES USING FOUR POINT BENDING TEST RESULTS | 6.4 | 5.6 | 430 | 59900
Pais et al., 2002 | VARIABILITY OF LABORATORY FATIGUE LIFE OF ASPHALT MIXES USING FOUR POINT BENDING TEST RESULTS | 6.4 | 5.6 | 800 | 10000
Pais et al., 2002 | VARIABILITY OF LABORATORY FATIGUE LIFE OF ASPHALT MIXES USING FOUR POINT BENDING TEST RESULTS | 6.4 | 5.6 | 800 | 9200
Pais et al., 2002 | VARIABILITY OF LABORATORY FATIGUE LIFE OF ASPHALT MIXES USING FOUR POINT BENDING TEST RESULTS | 6.4 | 5.6 | 800 | 9130
Pais et al., 2002 | VARIABILITY OF LABORATORY FATIGUE LIFE OF ASPHALT MIXES USING FOUR POINT BENDING TEST RESULTS | 6.4 | 5.6 | 800 | 7050
Pais et al., 2002 | VARIABILITY OF LABORATORY FATIGUE LIFE OF ASPHALT MIXES USING FOUR POINT BENDING TEST RESULTS | 6.4 | 5.6 | 800 | 3450
Pais et al., 2002 | VARIABILITY OF LABORATORY FATIGUE LIFE OF ASPHALT MIXES USING FOUR POINT BENDING TEST RESULTS | 5.2 | 12.8 | 220 | 1010000
Pais et al., 2002 | VARIABILITY OF LABORATORY FATIGUE LIFE OF ASPHALT MIXES USING FOUR POINT BENDING TEST RESULTS | 5.2 | 12.8 | 220 | 884000
Pais et al., 2002 | VARIABILITY OF LABORATORY FATIGUE LIFE OF ASPHALT MIXES USING FOUR POINT BENDING TEST RESULTS | 5.2 | 12.8 | 430 | 73200
Pais et al., 2002 | VARIABILITY OF LABORATORY FATIGUE LIFE OF ASPHALT MIXES USING FOUR POINT BENDING TEST RESULTS | 5.2 | 12.8 | 430 | 68400
Pais et al., 2002 | VARIABILITY OF LABORATORY FATIGUE LIFE OF ASPHALT MIXES USING FOUR POINT BENDING TEST RESULTS | 5.2 | 12.8 | 430 | 49700
Pais et al., 2002 | VARIABILITY OF LABORATORY FATIGUE LIFE OF ASPHALT MIXES USING FOUR POINT BENDING TEST RESULTS | 5.2 | 12.8 | 430 | 36400
Pais et al., 2002 | VARIABILITY OF LABORATORY FATIGUE LIFE OF ASPHALT MIXES USING FOUR POINT BENDING TEST RESULTS | 5.2 | 12.8 | 430 | 22700
Pais et al., 2002 | VARIABILITY OF LABORATORY FATIGUE LIFE OF ASPHALT MIXES USING FOUR POINT BENDING TEST RESULTS | 6.5 | 5.9 | 430 | 882000
Pais et al., 2002 | VARIABILITY OF LABORATORY FATIGUE LIFE OF ASPHALT MIXES USING FOUR POINT BENDING TEST RESULTS | 6.5 | 5.9 | 430 | 559000
Pais et al., 2002 | VARIABILITY OF LABORATORY FATIGUE LIFE OF ASPHALT MIXES USING FOUR POINT BENDING TEST RESULTS | 6.5 | 5.9 | 430 | 255000
Pais et al., 2002 | VARIABILITY OF LABORATORY FATIGUE LIFE OF ASPHALT MIXES USING FOUR POINT BENDING TEST RESULTS | 6.5 | 5.9 | 430 | 162000
Pais et al., 2002 | VARIABILITY OF LABORATORY FATIGUE LIFE OF ASPHALT MIXES USING FOUR POINT BENDING TEST RESULTS | 6.5 | 5.9 | 430 | 151000
Pais et al., 2002 | VARIABILITY OF LABORATORY FATIGUE LIFE OF ASPHALT MIXES USING FOUR POINT BENDING TEST RESULTS | 6.5 | 5.9 | 800 | 64100
Pais et al., 2002 | VARIABILITY OF LABORATORY FATIGUE LIFE OF ASPHALT MIXES USING FOUR POINT BENDING TEST RESULTS | 6.5 | 5.9 | 800 | 4470
Pais et al., 2002 | VARIABILITY OF LABORATORY FATIGUE LIFE OF ASPHALT MIXES USING FOUR POINT BENDING TEST RESULTS | 6.5 | 5.9 | 800 | 3920
Witczak et al., 2013 | NCHRP Report 9-44 A | 4.2 | 5.4 | 240 | 9020
Witczak et al., 2013 | NCHRP Report 9-44 A | 4.2 | 5.3 | 240 | 23610
Witczak et al., 2013 | NCHRP Report 9-44 A | 4.2 | 9.3 | 190 | 75470
Witczak et al., 2013 | NCHRP Report 9-44 A | 4.2 | 10.2 | 190 | 94520
Witczak et al., 2013 | NCHRP Report 9-44 A | 4.2 | 9.4 | 190 | 71240
Witczak et al., 2013 | NCHRP Report 9-44 A | 5.2 | 4.6 | 190 | 162180
Witczak et al., 2013 | NCHRP Report 9-44 A | 5.2 | 4 | 190 | 152900
Witczak et al., 2013 | NCHRP Report 9-44 A | 5.2 | 5 | 190 | 176460
Witczak et al., 2013 | NCHRP Report 9-44 A | 5.2 | 4.9 | 240 | 67950
Witczak et al., 2013 | NCHRP Report 9-44 A | 5.2 | 4.6 | 240 | 56710
Witczak et al., 2013 | NCHRP Report 9-44 A | 5.2 | 5.7 | 240 | 25570
Witczak et al., 2013 | NCHRP Report 9-44 A | 5.2 | 10.8 | 240 | 15430
Witczak et al., 2013 | NCHRP Report 9-44 A | 5.2 | 9.2 | 240 | 20520
Witczak et al., 2013 | NCHRP Report 9-44 A | 4.2 | 5.1 | 190 | 82920
Witczak et al., 2013 | NCHRP Report 9-44 A | 4.2 | 9.4 | 240 | 13780
Witczak et al., 2013 | NCHRP Report 9-44 A | 4.2 | 9.5 | 260 | 4980
Witczak et al., 2013 | NCHRP Report 9-44 A | 4.2 | 8 | 260 | 3780
Witczak et al., 2013 | NCHRP Report 9-44 A | 5.2 | 9.1 | 190 | 137600
Witczak et al., 2013 | NCHRP Report 9-44 A | 5.2 | 9.8 | 190 | 114720
Witczak et al., 2013 | NCHRP Report 9-44 A | 5.2 | 9.8 | 260 | 9400
Witczak et al., 2013 | NCHRP Report 9-44 A | 4.2 | 5.3 | 200 | 82000
Witczak et al., 2013 | NCHRP Report 9-44 A | 4.2 | 6.8 | 200 | 90000
Witczak et al., 2013 | NCHRP Report 9-44 A | 4.2 | 9.8 | 200 | 56660
Witczak et al., 2013 | NCHRP Report 9-44 A | 4.2 | 9.3 | 140 | 67760
Witczak et al., 2013 | NCHRP Report 9-44 A | 4.2 | 9.8 | 200 | 57830
Witczak et al., 2013 | NCHRP Report 9-44 A | 4.2 | 9 | 140 | 270000
Witczak et al., 2013 | NCHRP Report 9-44 A | 4.2 | 9.1 | 200 | 51810
Witczak et al., 2013 | NCHRP Report 9-44 A | 5.2 | 4.1 | 140 | 221300
Witczak et al., 2013 | NCHRP Report 9-44 A | 5.2 | 5.3 | 140 | 700000
Witczak et al., 2013 | NCHRP Report 9-44 A | 5.2 | 4.3 | 140 | 324330
Witczak et al., 2013 | NCHRP Report 9-44 A | 5.2 | 9 | 200 | 152520
Witczak et al., 2013 | NCHRP Report 9-44 A | 4.2 | 5.6 | 140 | 130000
Witczak et al., 2013 | NCHRP Report 9-44 A | 4.2 | 10.4 | 280 | 36000
Witczak et al., 2013 | NCHRP Report 9-44 A | 5.2 | 4.4 | 200 | 129930
Witczak et al., 2013 | NCHRP Report 9-44 A | 5.2 | 4.9 | 280 | 55300
Witczak et al., 2013 | NCHRP Report 9-44 A | 5.2 | 4.9 | 280 | 72700
Witczak et al., 2013 | NCHRP Report 9-44 A | 5.2 | 9.1 | 140 | 176050
Witczak et al., 2013 | NCHRP Report 9-44 A | 4.2 | 4.7 | 200 | 39350
Witczak et al., 2013 | NCHRP Report 9-44 A | 4.2 | 4.9 | 200 | 45020
Witczak et al., 2013 | NCHRP Report 9-44 A | 4.2 | 9.7 | 260 | 23760
Witczak et al., 2013 | NCHRP Report 9-44 A | 4.2 | 9.7 | 260 | 27760
Witczak et al., 2013 | NCHRP Report 9-44 A | 5.2 | 5.2 | 260 | 54230
Witczak et al., 2013 | NCHRP Report 9-44 A | 5.2 | 9.6 | 200 | 79640
Witczak et al., 2013 | NCHRP Report 9-44 A | 5.2 | 10.8 | 200 | 85660
Witczak et al., 2013 | NCHRP Report 9-44 A | 5.2 | 9.4 | 200 | 76140
Witczak et al., 2013 | NCHRP Report 9-44 A | 5.2 | 9.2 | 260 | 30080
Witczak et al., 2013 | NCHRP Report 9-44 A | 5.2 | 9.4 | 260 | 25110
Witczak et al., 2013 | NCHRP Report 9-44 A | 4.2 | 5.8 | 260 | 21490
Witczak et al., 2013 | NCHRP Report 9-44 A | 4.2 | 4.8 | 330 | 10680
Witczak et al., 2013 | NCHRP Report 9-44 A | 4.2 | 10.2 | 200 | 39300
Witczak et al., 2013 | NCHRP Report 9-44 A | 4.2 | 9.9 | 200 | 44200
Witczak et al., 2013 | NCHRP Report 9-44 A | 5.2 | 5.5 | 200 | 107300

## Train_Full
Author | DOI | Binder content (%) | Air Voids (%) | Initial strain (µɛ) | Number of cycles (times) | Training Predicted Cycles | Validation Predicted Cycles
Li et al., 2011 | doi:10.1016/j.conbuildmat.2011.07.001 | 4 | 7.2 | 500 | 29560 | 32289.76
Li et al., 2011 | doi:10.1016/j.conbuildmat.2011.07.001 | 4.5 | 4.8 | 500 | 40150 | 29996.59
Li et al., 2011 | doi:10.1016/j.conbuildmat.2011.07.001 | 4.5 | 4.8 | 750 | 4530 | 33444.98
Li et al., 2011 | doi:10.1016/j.conbuildmat.2011.07.001 | 5 | 2.8 | 500 | 67400 | 26814
Li et al., 2011 | doi:10.1016/j.conbuildmat.2011.07.001 | 5 | 2.8 | 750 | 10250 | 31112.13
Li et al., 2011 | doi:10.1016/j.conbuildmat.2011.07.001 | 5.5 | 1.7 | 500 | 96590 | 203255.5
Li et al., 2011 | doi:10.1016/j.conbuildmat.2011.07.001 | 5.5 | 1.7 | 750 | 10420 | 28244.37
Li et al., 2011 | doi:10.1016/j.conbuildmat.2011.07.001 | 6 | 1.3 | 750 | 10350 | 57422.85
Li et al., 2011 | doi:10.1016/j.conbuildmat.2011.07.001 | 4 | 7.7 | 500 | 54670 | 33206.86
Li et al., 2011 | doi:10.1016/j.conbuildmat.2011.07.001 | 4 | 7.7 | 750 | 8140 |  | 36903.8125
Li et al., 2011 | doi:10.1016/j.conbuildmat.2011.07.001 | 4 | 7.7 | 1000 | 4450 | 41074.42
Li et al., 2011 | doi:10.1016/j.conbuildmat.2011.07.001 | 4.5 | 5.7 | 1000 | 6980 | 39047.06
Li et al., 2011 | doi:10.1016/j.conbuildmat.2011.07.001 | 5 | 3.2 | 500 | 954660 |  | 28172.58
Li et al., 2011 | doi:10.1016/j.conbuildmat.2011.07.001 | 5 | 3.2 | 1000 | 15880 | 35905.4375
Li et al., 2011 | doi:10.1016/j.conbuildmat.2011.07.001 | 5.5 | 2.1 | 750 | 66320 | 29656.11
Saboo et al., 2016 | http://dx.doi.org/10.1016/j.conbuildmat.2016.05.147 | 4.7 | 4 | 400 | 74200 |  | 28486.06
Saboo et al., 2016 | http://dx.doi.org/10.1016/j.conbuildmat.2016.05.147 | 5.1 | 4.1 | 400 | 87100 | 30978.23
Saboo et al., 2016 | http://dx.doi.org/10.1016/j.conbuildmat.2016.05.147 | 4.7 | 4 | 400 | 80000 | 28486.06
Saboo et al., 2016 | http://dx.doi.org/10.1016/j.conbuildmat.2016.05.147 | 5.1 | 4 | 400 | 151600 |  | 30511.35
Saboo et al., 2016 | http://dx.doi.org/10.1016/j.conbuildmat.2016.05.147 | 4.8 | 4 | 400 | 140350 |  | 29065.44
Saboo et al., 2016 | http://dx.doi.org/10.1016/j.conbuildmat.2016.05.147 | 5.1 | 4.1 | 400 | 137850 | 30978.23
Saboo et al., 2016 | http://dx.doi.org/10.1016/j.conbuildmat.2016.05.147 | 4.8 | 4 | 400 | 140500 | 29065.44
Saboo et al., 2016 | http://dx.doi.org/10.1016/j.conbuildmat.2016.05.147 | 4.9 | 4 | 600 | 14950 | 31265.95
Saboo et al., 2016 | http://dx.doi.org/10.1016/j.conbuildmat.2016.05.147 | 4.7 | 4 | 600 | 12850 | 30469.54
Saboo et al., 2016 | http://dx.doi.org/10.1016/j.conbuildmat.2016.05.147 | 5.1 | 4.1 | 600 | 16820 | 32253.37
Saboo et al., 2016 | http://dx.doi.org/10.1016/j.conbuildmat.2016.05.147 | 4.7 | 4 | 600 | 14950 | 30469.54
Saboo et al., 2016 | http://dx.doi.org/10.1016/j.conbuildmat.2016.05.147 | 5.1 | 4 | 600 | 28800 |  | 32031.48
Saboo et al., 2016 | http://dx.doi.org/10.1016/j.conbuildmat.2016.05.147 | 4.8 | 4 | 600 | 24400 | 30866.85
Saboo et al., 2016 | http://dx.doi.org/10.1016/j.conbuildmat.2016.05.147 | 6.7 | 4.1 | 600 | 127800 | 125563.8
Saboo et al., 2016 | http://dx.doi.org/10.1016/j.conbuildmat.2016.05.147 | 5.1 | 4.1 | 600 | 17350 |  | 32253.37
Saboo et al., 2016 | http://dx.doi.org/10.1016/j.conbuildmat.2016.05.147 | 6.7 | 4 | 600 | 40020 |  | 135267.25
Saboo et al., 2016 | http://dx.doi.org/10.1016/j.conbuildmat.2016.05.147 | 5.1 | 4.1 | 800 | 3550 |  | 35062.07
Saboo et al., 2016 | http://dx.doi.org/10.1016/j.conbuildmat.2016.05.147 | 4.7 | 4 | 800 | 3550 | 33408.4
Saboo et al., 2016 | http://dx.doi.org/10.1016/j.conbuildmat.2016.05.147 | 5.1 | 4 | 800 | 9610 | 34861.07
Saboo et al., 2016 | http://dx.doi.org/10.1016/j.conbuildmat.2016.05.147 | 4.8 | 4 | 800 | 8280 | 33771.77
Saboo et al., 2016 | http://dx.doi.org/10.1016/j.conbuildmat.2016.05.147 | 6.7 | 4.1 | 800 | 35730 | 40714.83
Saboo et al., 2016 | http://dx.doi.org/10.1016/j.conbuildmat.2016.05.147 | 5.1 | 4.1 | 800 | 3170 |  | 35062.07
Saboo et al., 2016 | http://dx.doi.org/10.1016/j.conbuildmat.2016.05.147 | 4.8 | 4 | 800 | 3370 | 33771.77
Saboo et al., 2016 | http://dx.doi.org/10.1016/j.conbuildmat.2016.05.147 | 6.7 | 4 | 800 | 15430 | 40443.95
Saboo et al., 2016 | http://dx.doi.org/10.1016/j.conbuildmat.2016.05.147 | 5.1 | 4 | 1000 | 3880 | 37842.28
Saboo et al., 2016 | http://dx.doi.org/10.1016/j.conbuildmat.2016.05.147 | 6.7 | 4.1 | 1000 | 12620 | 43455.62
Pais et al., 2002 | VARIABILITY OF LABORATORY FATIGUE LIFE OF ASPHALT MIXES USING FOUR POINT BENDING TEST RESULTS | 4.7 | 2.9 | 200 | 807000 | 448575.2
Pais et al., 2002 | VARIABILITY OF LABORATORY FATIGUE LIFE OF ASPHALT MIXES USING FOUR POINT BENDING TEST RESULTS | 4.7 | 2.9 | 380 | 368000 |  | 45062.79
Pais et al., 2002 | VARIABILITY OF LABORATORY FATIGUE LIFE OF ASPHALT MIXES USING FOUR POINT BENDING TEST RESULTS | 4.7 | 2.9 | 380 | 284000 | 45062.79
Pais et al., 2002 | VARIABILITY OF LABORATORY FATIGUE LIFE OF ASPHALT MIXES USING FOUR POINT BENDING TEST RESULTS | 4.7 | 2.9 | 750 | 9950 | 30409.91
Pais et al., 2002 | VARIABILITY OF LABORATORY FATIGUE LIFE OF ASPHALT MIXES USING FOUR POINT BENDING TEST RESULTS | 5 | 1.6 | 200 | 1370000 | 874709.875
Pais et al., 2002 | VARIABILITY OF LABORATORY FATIGUE LIFE OF ASPHALT MIXES USING FOUR POINT BENDING TEST RESULTS | 5 | 1.6 | 380 | 433000 | 318568.5
Pais et al., 2002 | VARIABILITY OF LABORATORY FATIGUE LIFE OF ASPHALT MIXES USING FOUR POINT BENDING TEST RESULTS | 5 | 1.6 | 380 | 368000 | 318568.5
Pais et al., 2002 | VARIABILITY OF LABORATORY FATIGUE LIFE OF ASPHALT MIXES USING FOUR POINT BENDING TEST RESULTS | 5 | 1.6 | 750 | 35200 | 27050.49
Pais et al., 2002 | VARIABILITY OF LABORATORY FATIGUE LIFE OF ASPHALT MIXES USING FOUR POINT BENDING TEST RESULTS | 5 | 1.6 | 750 | 26900 | 27050.49
Pais et al., 2002 | VARIABILITY OF LABORATORY FATIGUE LIFE OF ASPHALT MIXES USING FOUR POINT BENDING TEST RESULTS | 5 | 1.6 | 750 | 21900 | 27050.49
Pais et al., 2002 | VARIABILITY OF LABORATORY FATIGUE LIFE OF ASPHALT MIXES USING FOUR POINT BENDING TEST RESULTS | 5.3 | 1.2 | 200 | 1420000 |  | 1114415.875
Pais et al., 2002 | VARIABILITY OF LABORATORY FATIGUE LIFE OF ASPHALT MIXES USING FOUR POINT BENDING TEST RESULTS | 5.3 | 1.2 | 200 | 1310000 | 1114415.875
Pais et al., 2002 | VARIABILITY OF LABORATORY FATIGUE LIFE OF ASPHALT MIXES USING FOUR POINT BENDING TEST RESULTS | 5.3 | 1.2 | 380 | 470000 | 554508.875
Pais et al., 2002 | VARIABILITY OF LABORATORY FATIGUE LIFE OF ASPHALT MIXES USING FOUR POINT BENDING TEST RESULTS | 5.3 | 1.2 | 380 | 255000 | 554508.875
Pais et al., 2002 | VARIABILITY OF LABORATORY FATIGUE LIFE OF ASPHALT MIXES USING FOUR POINT BENDING TEST RESULTS | 5.3 | 1.2 | 750 | 17700 |  | 26131.58
Pais et al., 2002 | VARIABILITY OF LABORATORY FATIGUE LIFE OF ASPHALT MIXES USING FOUR POINT BENDING TEST RESULTS | 6.5 | 5.6 | 380 | 344000 | 286845.375
Pais et al., 2002 | VARIABILITY OF LABORATORY FATIGUE LIFE OF ASPHALT MIXES USING FOUR POINT BENDING TEST RESULTS | 6.5 | 5.6 | 380 | 251000 | 286845.375
Pais et al., 2002 | VARIABILITY OF LABORATORY FATIGUE LIFE OF ASPHALT MIXES USING FOUR POINT BENDING TEST RESULTS | 6.5 | 5.6 | 380 | 216000 | 286845.375
Pais et al., 2002 | VARIABILITY OF LABORATORY FATIGUE LIFE OF ASPHALT MIXES USING FOUR POINT BENDING TEST RESULTS | 6.5 | 5.6 | 380 | 215000 | 286845.375
Pais et al., 2002 | VARIABILITY OF LABORATORY FATIGUE LIFE OF ASPHALT MIXES USING FOUR POINT BENDING TEST RESULTS | 6.5 | 5.6 | 380 | 171000 | 286845.375
Pais et al., 2002 | VARIABILITY OF LABORATORY FATIGUE LIFE OF ASPHALT MIXES USING FOUR POINT BENDING TEST RESULTS | 6.5 | 5.6 | 380 | 156000 | 286845.375
Pais et al., 2002 | VARIABILITY OF LABORATORY FATIGUE LIFE OF ASPHALT MIXES USING FOUR POINT BENDING TEST RESULTS | 6.5 | 5.6 | 380 | 125000 | 286845.375
Pais et al., 2002 | VARIABILITY OF LABORATORY FATIGUE LIFE OF ASPHALT MIXES USING FOUR POINT BENDING TEST RESULTS | 6.5 | 5.6 | 380 | 114000 | 286845.375
Pais et al., 2002 | VARIABILITY OF LABORATORY FATIGUE LIFE OF ASPHALT MIXES USING FOUR POINT BENDING TEST RESULTS | 6.5 | 5.6 | 380 | 77700 | 286845.375
Pais et al., 2002 | VARIABILITY OF LABORATORY FATIGUE LIFE OF ASPHALT MIXES USING FOUR POINT BENDING TEST RESULTS | 6.5 | 5.6 | 750 | 16400 |  | 43198.04
Pais et al., 2002 | VARIABILITY OF LABORATORY FATIGUE LIFE OF ASPHALT MIXES USING FOUR POINT BENDING TEST RESULTS | 6.5 | 5.6 | 750 | 15100 |  | 43198.04
Pais et al., 2002 | VARIABILITY OF LABORATORY FATIGUE LIFE OF ASPHALT MIXES USING FOUR POINT BENDING TEST RESULTS | 6.5 | 5.6 | 750 | 14000 | 43198.04
Pais et al., 2002 | VARIABILITY OF LABORATORY FATIGUE LIFE OF ASPHALT MIXES USING FOUR POINT BENDING TEST RESULTS | 6.5 | 5.6 | 750 | 6900 | 43198.04
Pais et al., 2002 | VARIABILITY OF LABORATORY FATIGUE LIFE OF ASPHALT MIXES USING FOUR POINT BENDING TEST RESULTS | 6.5 | 5.6 | 750 | 5000 |  | 43198.04
Pais et al., 2002 | VARIABILITY OF LABORATORY FATIGUE LIFE OF ASPHALT MIXES USING FOUR POINT BENDING TEST RESULTS | 6.5 | 5.6 | 750 | 3420 | 43198.04
Pais et al., 2002 | VARIABILITY OF LABORATORY FATIGUE LIFE OF ASPHALT MIXES USING FOUR POINT BENDING TEST RESULTS | 6.3 | 6.6 | 220 | 587000 | 486690.3
Pais et al., 2002 | VARIABILITY OF LABORATORY FATIGUE LIFE OF ASPHALT MIXES USING FOUR POINT BENDING TEST RESULTS | 6.3 | 6.6 | 430 | 160000 | 109324.1
Pais et al., 2002 | VARIABILITY OF LABORATORY FATIGUE LIFE OF ASPHALT MIXES USING FOUR POINT BENDING TEST RESULTS | 6.3 | 6.6 | 430 | 115000 | 109324.1
Pais et al., 2002 | VARIABILITY OF LABORATORY FATIGUE LIFE OF ASPHALT MIXES USING FOUR POINT BENDING TEST RESULTS | 6.3 | 6.6 | 430 | 43300 | 109324.1
Pais et al., 2002 | VARIABILITY OF LABORATORY FATIGUE LIFE OF ASPHALT MIXES USING FOUR POINT BENDING TEST RESULTS | 6.4 | 5.6 | 220 | 1270000 |  | 715965.3125
Pais et al., 2002 | VARIABILITY OF LABORATORY FATIGUE LIFE OF ASPHALT MIXES USING FOUR POINT BENDING TEST RESULTS | 6.4 | 5.6 | 220 | 1050000 | 715965.3125
Pais et al., 2002 | VARIABILITY OF LABORATORY FATIGUE LIFE OF ASPHALT MIXES USING FOUR POINT BENDING TEST RESULTS | 6.4 | 5.6 | 220 | 1010000 | 715965.3125
Pais et al., 2002 | VARIABILITY OF LABORATORY FATIGUE LIFE OF ASPHALT MIXES USING FOUR POINT BENDING TEST RESULTS | 6.4 | 5.6 | 220 | 510000 |  | 715965.3125
Pais et al., 2002 | VARIABILITY OF LABORATORY FATIGUE LIFE OF ASPHALT MIXES USING FOUR POINT BENDING TEST RESULTS | 6.4 | 5.6 | 430 | 107000 | 183394.5
Pais et al., 2002 | VARIABILITY OF LABORATORY FATIGUE LIFE OF ASPHALT MIXES USING FOUR POINT BENDING TEST RESULTS | 6.4 | 5.6 | 430 | 59900 | 183394.5
Pais et al., 2002 | VARIABILITY OF LABORATORY FATIGUE LIFE OF ASPHALT MIXES USING FOUR POINT BENDING TEST RESULTS | 6.4 | 5.6 | 800 | 10000 |  | 43345.35
Pais et al., 2002 | VARIABILITY OF LABORATORY FATIGUE LIFE OF ASPHALT MIXES USING FOUR POINT BENDING TEST RESULTS | 6.4 | 5.6 | 800 | 9200 | 43345.35
Pais et al., 2002 | VARIABILITY OF LABORATORY FATIGUE LIFE OF ASPHALT MIXES USING FOUR POINT BENDING TEST RESULTS | 6.4 | 5.6 | 800 | 9130 | 43345.35
Pais et al., 2002 | VARIABILITY OF LABORATORY FATIGUE LIFE OF ASPHALT MIXES USING FOUR POINT BENDING TEST RESULTS | 6.4 | 5.6 | 800 | 7050 |  | 43345.35
Pais et al., 2002 | VARIABILITY OF LABORATORY FATIGUE LIFE OF ASPHALT MIXES USING FOUR POINT BENDING TEST RESULTS | 6.4 | 5.6 | 800 | 3450 | 43345.35
Pais et al., 2002 | VARIABILITY OF LABORATORY FATIGUE LIFE OF ASPHALT MIXES USING FOUR POINT BENDING TEST RESULTS | 5.2 | 12.8 | 220 | 1010000 |  | 89246.5
Pais et al., 2002 | VARIABILITY OF LABORATORY FATIGUE LIFE OF ASPHALT MIXES USING FOUR POINT BENDING TEST RESULTS | 5.2 | 12.8 | 220 | 884000 | 89246.5
Pais et al., 2002 | VARIABILITY OF LABORATORY FATIGUE LIFE OF ASPHALT MIXES USING FOUR POINT BENDING TEST RESULTS | 5.2 | 12.8 | 430 | 73200 | 47620.61
Pais et al., 2002 | VARIABILITY OF LABORATORY FATIGUE LIFE OF ASPHALT MIXES USING FOUR POINT BENDING TEST RESULTS | 5.2 | 12.8 | 430 | 68400 | 47620.61
Pais et al., 2002 | VARIABILITY OF LABORATORY FATIGUE LIFE OF ASPHALT MIXES USING FOUR POINT BENDING TEST RESULTS | 5.2 | 12.8 | 430 | 49700 | 47620.61
Pais et al., 2002 | VARIABILITY OF LABORATORY FATIGUE LIFE OF ASPHALT MIXES USING FOUR POINT BENDING TEST RESULTS | 5.2 | 12.8 | 430 | 36400 | 47620.61
Pais et al., 2002 | VARIABILITY OF LABORATORY FATIGUE LIFE OF ASPHALT MIXES USING FOUR POINT BENDING TEST RESULTS | 5.2 | 12.8 | 430 | 22700 | 47620.61
Pais et al., 2002 | VARIABILITY OF LABORATORY FATIGUE LIFE OF ASPHALT MIXES USING FOUR POINT BENDING TEST RESULTS | 6.5 | 5.9 | 430 | 882000 | 189047.8
Pais et al., 2002 | VARIABILITY OF LABORATORY FATIGUE LIFE OF ASPHALT MIXES USING FOUR POINT BENDING TEST RESULTS | 6.5 | 5.9 | 430 | 559000 | 189047.8
Pais et al., 2002 | VARIABILITY OF LABORATORY FATIGUE LIFE OF ASPHALT MIXES USING FOUR POINT BENDING TEST RESULTS | 6.5 | 5.9 | 430 | 255000 | 189047.8
Pais et al., 2002 | VARIABILITY OF LABORATORY FATIGUE LIFE OF ASPHALT MIXES USING FOUR POINT BENDING TEST RESULTS | 6.5 | 5.9 | 430 | 162000 |  | 189047.8
Pais et al., 2002 | VARIABILITY OF LABORATORY FATIGUE LIFE OF ASPHALT MIXES USING FOUR POINT BENDING TEST RESULTS | 6.5 | 5.9 | 430 | 151000 |  | 189047.8
Pais et al., 2002 | VARIABILITY OF LABORATORY FATIGUE LIFE OF ASPHALT MIXES USING FOUR POINT BENDING TEST RESULTS | 6.5 | 5.9 | 800 | 64100 | 44415.95
Pais et al., 2002 | VARIABILITY OF LABORATORY FATIGUE LIFE OF ASPHALT MIXES USING FOUR POINT BENDING TEST RESULTS | 6.5 | 5.9 | 800 | 4470 | 44415.95
Pais et al., 2002 | VARIABILITY OF LABORATORY FATIGUE LIFE OF ASPHALT MIXES USING FOUR POINT BENDING TEST RESULTS | 6.5 | 5.9 | 800 | 3920 | 44415.95
Witczak et al., 2013 | NCHRP Report 9-44 A | 4.2 | 5.4 | 240 | 9020 | 37632.23
Witczak et al., 2013 | NCHRP Report 9-44 A | 4.2 | 5.3 | 240 | 23610 | 39074.47
Witczak et al., 2013 | NCHRP Report 9-44 A | 4.2 | 9.3 | 190 | 75470 | 38475.39
Witczak et al., 2013 | NCHRP Report 9-44 A | 4.2 | 10.2 | 190 | 94520 | 36712.27
Witczak et al., 2013 | NCHRP Report 9-44 A | 4.2 | 9.4 | 190 | 71240 | 37235.48
Witczak et al., 2013 | NCHRP Report 9-44 A | 5.2 | 4.6 | 190 | 162180 | 388983.4375
Witczak et al., 2013 | NCHRP Report 9-44 A | 5.2 | 4 | 190 | 152900 | 513264.5
Witczak et al., 2013 | NCHRP Report 9-44 A | 5.2 | 5 | 190 | 176460 | 308821.3125
Witczak et al., 2013 | NCHRP Report 9-44 A | 5.2 | 4.9 | 240 | 67950 |  | 206164.9
Witczak et al., 2013 | NCHRP Report 9-44 A | 5.2 | 4.6 | 240 | 56710 | 237930.7
Witczak et al., 2013 | NCHRP Report 9-44 A | 5.2 | 5.7 | 240 | 25570 | 176672.2
Witczak et al., 2013 | NCHRP Report 9-44 A | 5.2 | 10.8 | 240 | 15430 | 96244.54
Witczak et al., 2013 | NCHRP Report 9-44 A | 5.2 | 9.2 | 240 | 20520 |  | 120697.3
Witczak et al., 2013 | NCHRP Report 9-44 A | 4.2 | 5.1 | 190 | 82920 |  | 100797.8
Witczak et al., 2013 | NCHRP Report 9-44 A | 4.2 | 9.4 | 240 | 13780 |  | 35577.75
Witczak et al., 2013 | NCHRP Report 9-44 A | 4.2 | 9.5 | 260 | 4980 | 35553.47
Witczak et al., 2013 | NCHRP Report 9-44 A | 4.2 | 8 | 260 | 3780 | 32977.67
Witczak et al., 2013 | NCHRP Report 9-44 A | 5.2 | 9.1 | 190 | 137600 | 181169.375
Witczak et al., 2013 | NCHRP Report 9-44 A | 5.2 | 9.8 | 190 | 114720 | 170447.2
Witczak et al., 2013 | NCHRP Report 9-44 A | 5.2 | 9.8 | 260 | 9400 | 87959.65
Witczak et al., 2013 | NCHRP Report 9-44 A | 4.2 | 5.3 | 200 | 82000 | 85957.3
Witczak et al., 2013 | NCHRP Report 9-44 A | 4.2 | 6.8 | 200 | 90000 | 63034.36
Witczak et al., 2013 | NCHRP Report 9-44 A | 4.2 | 9.8 | 200 | 56660 |  | 36121.73
Witczak et al., 2013 | NCHRP Report 9-44 A | 4.2 | 9.3 | 140 | 67760 | 95529.0625
Witczak et al., 2013 | NCHRP Report 9-44 A | 4.2 | 9.8 | 200 | 57830 | 36121.73
Witczak et al., 2013 | NCHRP Report 9-44 A | 4.2 | 9 | 140 | 270000 | 100113.9
Witczak et al., 2013 | NCHRP Report 9-44 A | 4.2 | 9.1 | 200 | 51810 | 34565.44
Witczak et al., 2013 | NCHRP Report 9-44 A | 5.2 | 4.1 | 140 | 221300 | 648082.6875
Witczak et al., 2013 | NCHRP Report 9-44 A | 5.2 | 5.3 | 140 | 700000 | 404886.6
Witczak et al., 2013 | NCHRP Report 9-44 A | 5.2 | 4.3 | 140 | 324330 | 606655.6875
Witczak et al., 2013 | NCHRP Report 9-44 A | 5.2 | 9 | 200 | 152520 |  | 170889.6
Witczak et al., 2013 | NCHRP Report 9-44 A | 4.2 | 5.6 | 140 | 130000 | 152573.625
Witczak et al., 2013 | NCHRP Report 9-44 A | 4.2 | 10.4 | 280 | 36000 | 37134.04
Witczak et al., 2013 | NCHRP Report 9-44 A | 5.2 | 4.4 | 200 | 129930 | 399304.2
Witczak et al., 2013 | NCHRP Report 9-44 A | 5.2 | 4.9 | 280 | 55300 |  | 150788.7
Witczak et al., 2013 | NCHRP Report 9-44 A | 5.2 | 4.9 | 280 | 72700 |  | 150788.7
Witczak et al., 2013 | NCHRP Report 9-44 A | 5.2 | 9.1 | 140 | 176050 | 242388
Witczak et al., 2013 | NCHRP Report 9-44 A | 4.2 | 4.7 | 200 | 39350 | 95127.08
Witczak et al., 2013 | NCHRP Report 9-44 A | 4.2 | 4.9 | 200 | 45020 | 92070.49
Witczak et al., 2013 | NCHRP Report 9-44 A | 4.2 | 9.7 | 260 | 23760 | 35902.09
Witczak et al., 2013 | NCHRP Report 9-44 A | 4.2 | 9.7 | 260 | 27760 | 35902.09
Witczak et al., 2013 | NCHRP Report 9-44 A | 5.2 | 5.2 | 260 | 54230 | 161468.3
Witczak et al., 2013 | NCHRP Report 9-44 A | 5.2 | 9.6 | 200 | 79640 | 161719.8
Witczak et al., 2013 | NCHRP Report 9-44 A | 5.2 | 10.8 | 200 | 85660 | 143380.3
Witczak et al., 2013 | NCHRP Report 9-44 A | 5.2 | 9.4 | 200 | 76140 | 164776.4
Witczak et al., 2013 | NCHRP Report 9-44 A | 5.2 | 9.2 | 260 | 30080 | 97129.43
Witczak et al., 2013 | NCHRP Report 9-44 A | 5.2 | 9.4 | 260 | 25110 | 94072.82
Witczak et al., 2013 | NCHRP Report 9-44 A | 4.2 | 5.8 | 260 | 21490 | 29051.58
Witczak et al., 2013 | NCHRP Report 9-44 A | 4.2 | 4.8 | 330 | 10680 | 27005.52
Witczak et al., 2013 | NCHRP Report 9-44 A | 4.2 | 10.2 | 200 | 39300 | 36984.28
Witczak et al., 2013 | NCHRP Report 9-44 A | 4.2 | 9.9 | 200 | 44200 | 36340.82
Witczak et al., 2013 | NCHRP Report 9-44 A | 5.2 | 5.5 | 200 | 107300 | 229962.3

## Test
Author | DOI | Binder content (%) | Air Voids (%) | Initial strain (µɛ) | Number of cycles (times) | Predicted Cycles
Li et al., 2011 | doi:10.1016/j.conbuildmat.2011.07.001 | 4 | 7.2 | 750 | 4160 | 36011.5
Li et al., 2011 | doi:10.1016/j.conbuildmat.2011.07.001 | 6 | 1.3 | 500 | 123790 | 526523.75
Li et al., 2011 | doi:10.1016/j.conbuildmat.2011.07.001 | 4.5 | 5.7 | 500 | 128700 | 31650.69
Li et al., 2011 | doi:10.1016/j.conbuildmat.2011.07.001 | 4.5 | 5.7 | 750 | 24000 | 35068.08
Li et al., 2011 | doi:10.1016/j.conbuildmat.2011.07.001 | 5 | 3.2 | 750 | 59150 | 32066.26
Li et al., 2011 | doi:10.1016/j.conbuildmat.2011.07.001 | 5.5 | 2.1 | 1000 | 17580 | 34848.15
Saboo et al., 2016 | http://dx.doi.org/10.1016/j.conbuildmat.2016.05.147 | 4.9 | 4 | 400 | 75850 | 29794.66
Saboo et al., 2016 | http://dx.doi.org/10.1016/j.conbuildmat.2016.05.147 | 4.8 | 4 | 600 | 16820 | 30866.85
Saboo et al., 2016 | http://dx.doi.org/10.1016/j.conbuildmat.2016.05.147 | 4.8 | 4 | 1000 | 3880 | 36868.62
Saboo et al., 2016 | http://dx.doi.org/10.1016/j.conbuildmat.2016.05.147 | 6.7 | 4 | 1000 | 3170 | 43184.95
Pais et al., 2002 | VARIABILITY OF LABORATORY FATIGUE LIFE OF ASPHALT MIXES USING FOUR POINT BENDING TEST RESULTS | 4.7 | 2.9 | 200 | 188000 | 448575.2
Pais et al., 2002 | VARIABILITY OF LABORATORY FATIGUE LIFE OF ASPHALT MIXES USING FOUR POINT BENDING TEST RESULTS | 4.7 | 2.9 | 380 | 299000 | 45062.79
Pais et al., 2002 | VARIABILITY OF LABORATORY FATIGUE LIFE OF ASPHALT MIXES USING FOUR POINT BENDING TEST RESULTS | 4.7 | 2.9 | 750 | 9000 | 30409.91
Pais et al., 2002 | VARIABILITY OF LABORATORY FATIGUE LIFE OF ASPHALT MIXES USING FOUR POINT BENDING TEST RESULTS | 4.7 | 2.9 | 750 | 8600 | 30409.91
Pais et al., 2002 | VARIABILITY OF LABORATORY FATIGUE LIFE OF ASPHALT MIXES USING FOUR POINT BENDING TEST RESULTS | 4.7 | 2.9 | 750 | 8150 | 30409.91
Pais et al., 2002 | VARIABILITY OF LABORATORY FATIGUE LIFE OF ASPHALT MIXES USING FOUR POINT BENDING TEST RESULTS | 5 | 1.6 | 750 | 77300 | 27050.49
Pais et al., 2002 | VARIABILITY OF LABORATORY FATIGUE LIFE OF ASPHALT MIXES USING FOUR POINT BENDING TEST RESULTS | 5.3 | 1.2 | 750 | 28200 | 26131.58
Pais et al., 2002 | VARIABILITY OF LABORATORY FATIGUE LIFE OF ASPHALT MIXES USING FOUR POINT BENDING TEST RESULTS | 5.3 | 1.2 | 750 | 24100 | 26131.58
Pais et al., 2002 | VARIABILITY OF LABORATORY FATIGUE LIFE OF ASPHALT MIXES USING FOUR POINT BENDING TEST RESULTS | 6.5 | 5.6 | 200 | 1420000 | 830464.3125
Pais et al., 2002 | VARIABILITY OF LABORATORY FATIGUE LIFE OF ASPHALT MIXES USING FOUR POINT BENDING TEST RESULTS | 6.5 | 5.6 | 750 | 12900 | 43198.04
Pais et al., 2002 | VARIABILITY OF LABORATORY FATIGUE LIFE OF ASPHALT MIXES USING FOUR POINT BENDING TEST RESULTS | 6.5 | 5.6 | 750 | 10200 | 43198.04
Pais et al., 2002 | VARIABILITY OF LABORATORY FATIGUE LIFE OF ASPHALT MIXES USING FOUR POINT BENDING TEST RESULTS | 6.5 | 5.6 | 750 | 9450 | 43198.04
Pais et al., 2002 | VARIABILITY OF LABORATORY FATIGUE LIFE OF ASPHALT MIXES USING FOUR POINT BENDING TEST RESULTS | 6.5 | 5.6 | 750 | 4600 | 43198.04
Pais et al., 2002 | VARIABILITY OF LABORATORY FATIGUE LIFE OF ASPHALT MIXES USING FOUR POINT BENDING TEST RESULTS | 6.4 | 5.6 | 220 | 1200000 | 715965.3125
Pais et al., 2002 | VARIABILITY OF LABORATORY FATIGUE LIFE OF ASPHALT MIXES USING FOUR POINT BENDING TEST RESULTS | 6.4 | 5.6 | 220 | 805000 | 715965.3125
Pais et al., 2002 | VARIABILITY OF LABORATORY FATIGUE LIFE OF ASPHALT MIXES USING FOUR POINT BENDING TEST RESULTS | 6.4 | 5.6 | 220 | 760000 | 715965.3125
Pais et al., 2002 | VARIABILITY OF LABORATORY FATIGUE LIFE OF ASPHALT MIXES USING FOUR POINT BENDING TEST RESULTS | 6.4 | 5.6 | 430 | 82300 | 183394.5
Pais et al., 2002 | VARIABILITY OF LABORATORY FATIGUE LIFE OF ASPHALT MIXES USING FOUR POINT BENDING TEST RESULTS | 6.4 | 5.6 | 430 | 68200 | 183394.5
Pais et al., 2002 | VARIABILITY OF LABORATORY FATIGUE LIFE OF ASPHALT MIXES USING FOUR POINT BENDING TEST RESULTS | 5.2 | 12.8 | 220 | 638000 | 89246.5
Pais et al., 2002 | VARIABILITY OF LABORATORY FATIGUE LIFE OF ASPHALT MIXES USING FOUR POINT BENDING TEST RESULTS | 5.2 | 12.8 | 430 | 27600 | 47620.61
Pais et al., 2002 | VARIABILITY OF LABORATORY FATIGUE LIFE OF ASPHALT MIXES USING FOUR POINT BENDING TEST RESULTS | 6.5 | 5.9 | 800 | 22700 | 44415.95
Pais et al., 2002 | VARIABILITY OF LABORATORY FATIGUE LIFE OF ASPHALT MIXES USING FOUR POINT BENDING TEST RESULTS | 6.5 | 5.9 | 800 | 11100 | 44415.95
Pais et al., 2002 | VARIABILITY OF LABORATORY FATIGUE LIFE OF ASPHALT MIXES USING FOUR POINT BENDING TEST RESULTS | 6.5 | 5.9 | 800 | 7520 | 44415.95
Witczak et al., 2013 | NCHRP Report 9-44 A | 4.2 | 5.3 | 240 | 14640 | 39074.46875
Witczak et al., 2013 | NCHRP Report 9-44 A | 4.2 | 6.2 | 190 | 134460 | 83986.57
Witczak et al., 2013 | NCHRP Report 9-44 A | 4.2 | 10.2 | 240 | 10640 | 36955.82
Witczak et al., 2013 | NCHRP Report 9-44 A | 4.2 | 5.8 | 200 | 70000 | 78315.8125
Witczak et al., 2013 | NCHRP Report 9-44 A | 4.2 | 9.4 | 140 | 44490 | 94000.76
Witczak et al., 2013 | NCHRP Report 9-44 A | 5.2 | 9.6 | 200 | 104710 | 161719.8
Witczak et al., 2013 | NCHRP Report 9-44 A | 5.2 | 9.6 | 200 | 63090 | 161719.8
Witczak et al., 2013 | NCHRP Report 9-44 A | 5.2 | 4.7 | 200 | 148100 | 337163.6
Witczak et al., 2013 | NCHRP Report 9-44 A | 5.2 | 10.1 | 140 | 159400 | 225482.6
Witczak et al., 2013 | NCHRP Report 9-44 A | 4.2 | 5.4 | 200 | 38210 | 84429.01
Witczak et al., 2013 | NCHRP Report 9-44 A | 4.2 | 10.7 | 260 | 24920 | 37673.59375
Witczak et al., 2013 | NCHRP Report 9-44 A | 5.2 | 5 | 260 | 58540 | 172126.5
Witczak et al., 2013 | NCHRP Report 9-44 A | 5.2 | 5.9 | 260 | 48710 | 148975.9
Witczak et al., 2013 | NCHRP Report 9-44 A | 5.2 | 9.5 | 260 | 25310 | 92544.53125
Witczak et al., 2013 | NCHRP Report 9-44 A | 4.2 | 5.6 | 330 | 14040 | 28482.8
Witczak et al., 2013 | NCHRP Report 9-44 A | 5.2 | 4.8 | 200 | 72570 | 317088.9
Witczak et al., 2013 | NCHRP Report 9-44 A | 5.2 | 5.6 | 330 | 33160 | 69765.52
Witczak et al., 2013 | NCHRP Report 9-44 A | 5.2 | 5.1 | 330 | 26140 | 78865.29