## Train
Author | DOI | Binder content (%) | Air Voids (%) | Initial strain (µɛ) | Number of cycles (times)
Li et al., 2011 | doi:10.1016/j.conbuildmat.2011.07.001 | 4 | 7.2 | 500 | 29560
Li et al., 2011 | doi:10.1016/j.conbuildmat.2011.07.001 | 4 | 7.2 | 750 | 4160
Li et al., 2011 | doi:10.1016/j.conbuildmat.2011.07.001 | 4.5 | 4.8 | 500 | 40150
Li et al., 2011 | doi:10.1016/j.conbuildmat.2011.07.001 | 4.5 | 4.8 | 750 | 4530
Li et al., 2011 | doi:10.1016/j.conbuildmat.2011.07.001 | 5 | 2.8 | 500 | 67400
Li et al., 2011 | doi:10.1016/j.conbuildmat.2011.07.001 | 5 | 2.8 | 750 | 10250
Li et al., 2011 | doi:10.1016/j.conbuildmat.2011.07.001 | 5.5 | 1.7 | 500 | 96590
Li et al., 2011 | doi:10.1016/j.conbuildmat.2011.07.001 | 5.5 | 1.7 | 750 | 10420
Li et al., 2011 | doi:10.1016/j.conbuildmat.2011.07.001 | 6 | 1.3 | 500 | 123790
Li et al., 2011 | doi:10.1016/j.conbuildmat.2011.07.001 | 4 | 7.7 | 500 | 54670
Li et al., 2011 | doi:10.1016/j.conbuildmat.2011.07.001 | 4 | 7.7 | 750 | 8140
Li et al., 2011 | doi:10.1016/j.conbuildmat.2011.07.001 | 4 | 7.7 | 1000 | 4450
Li et al., 2011 | doi:10.1016/j.conbuildmat.2011.07.001 | 4.5 | 5.7 | 500 | 128700
Li et al., 2011 | doi:10.1016/j.conbuildmat.2011.07.001 | 4.5 | 5.7 | 750 | 24000
Li et al., 2011 | doi:10.1016/j.conbuildmat.2011.07.001 | 5 | 3.2 | 750 | 59150
Li et al., 2011 | doi:10.1016/j.conbuildmat.2011.07.001 | 5.5 | 2.1 | 1000 | 17580
Saboo et al., 2016 | http://dx.doi.org/10.1016/j.conbuildmat.2016.05.147 | 4.9 | 4 | 400 | 75850
Saboo et al., 2016 | http://dx.doi.org/10.1016/j.conbuildmat.2016.05.147 | 4.7 | 4 | 400 | 74200
Saboo et al., 2016 | http://dx.doi.org/10.1016/j.conbuildmat.2016.05.147 | 5.1 | 4.1 | 400 | 87100
Saboo et al., 2016 | http://dx.doi.org/10.1016/j.conbuildmat.2016.05.147 | 5.1 | 4 | 400 | 151600
Saboo et al., 2016 | http://dx.doi.org/10.1016/j.conbuildmat.2016.05.147 | 4.8 | 4 | 400 | 140350
Saboo et al., 2016 | http://dx.doi.org/10.1016/j.conbuildmat.2016.05.147 | 5.1 | 4.1 | 400 | 137850
Saboo et al., 2016 | http://dx.doi.org/10.1016/j.conbuildmat.2016.05.147 | 4.8 | 4 | 400 | 140500
Saboo et al., 2016 | http://dx.doi.org/10.1016/j.conbuildmat.2016.05.147 | 5.1 | 4.1 | 600 | 16820
Saboo et al., 2016 | http://dx.doi.org/10.1016/j.conbuildmat.2016.05.147 | 4.7 | 4 | 600 | 14950
Saboo et al., 2016 | http://dx.doi.org/10.1016/j.conbuildmat.2016.05.147 | 5.1 | 4 | 600 | 28800
Saboo et al., 2016 | http://dx.doi.org/10.1016/j.conbuildmat.2016.05.147 | 4.8 | 4 | 600 | 24400
Saboo et al., 2016 | http://dx.doi.org/10.1016/j.conbuildmat.2016.05.147 | 6.7 | 4.1 | 600 | 127800
Saboo et al., 2016 | http://dx.doi.org/10.1016/j.conbuildmat.2016.05.147 | 5.1 | 4.1 | 600 | 17350
Saboo et al., 2016 | http://dx.doi.org/10.1016/j.conbuildmat.2016.05.147 | 4.8 | 4 | 600 | 16820
Saboo et al., 2016 | http://dx.doi.org/10.1016/j.conbuildmat.2016.05.147 | 5.1 | 4.1 | 800 | 3550
Saboo et al., 2016 | http://dx.doi.org/10.1016/j.conbuildmat.2016.05.147 | 4.7 | 4 | 800 | 3550
Saboo et al., 2016 | http://dx.doi.org/10.1016/j.conbuildmat.2016.05.147 | 5.1 | 4 | 800 | 9610
Saboo et al., 2016 | http://dx.doi.org/10.1016/j.conbuildmat.2016.05.147 | 4.8 | 4 | 800 | 8280
Saboo et al., 2016 | http://dx.doi.org/10.1016/j.conbuildmat.2016.05.147 | 6.7 | 4.1 | 800 | 35730
Saboo et al., 2016 | http://dx.doi.org/10.1016/j.conbuildmat.2016.05.147 | 5.1 | 4.1 | 800 | 3170
Saboo et al., 2016 | http://dx.doi.org/10.1016/j.conbuildmat.2016.05.147 | 6.7 | 4 | 800 | 15430
Saboo et al., 2016 | http://dx.doi.org/10.1016/j.conbuildmat.2016.05.147 | 5.1 | 4 | 1000 | 3880
Saboo et al., 2016 | http://dx.doi.org/10.1016/j.conbuildmat.2016.05.147 | 4.8 | 4 | 1000 | 3880
Saboo et al., 2016 | http://dx.doi.org/10.1016/j.conbuildmat.2016.05.147 | 6.7 | 4.1 | 1000 | 12620
Saboo et al., 2016 | http://dx.doi.org/10.1016/j.conbuildmat.2016.05.147 | 6.7 | 4 | 1000 | 3170
Pais et al., 2002 | VARIABILITY OF LABORATORY FATIGUE LIFE OF ASPHALT MIXES USING FOUR POINT BENDING TEST RESULTS | 4.7 | 2.9 | 200 | 807000
Pais et al., 2002 | VARIABILITY OF LABORATORY FATIGUE LIFE OF ASPHALT MIXES USING FOUR POINT BENDING TEST RESULTS | 4.7 | 2.9 | 200 | 188000
Pais et al., 2002 | VARIABILITY OF LABORATORY FATIGUE LIFE OF ASPHALT MIXES USING FOUR POINT BENDING TEST RESULTS | 4.7 | 2.9 | 380 | 368000
Pais et al., 2002 | VARIABILITY OF LABORATORY FATIGUE LIFE OF ASPHALT MIXES USING FOUR POINT BENDING TEST RESULTS | 4.7 | 2.9 | 380 | 299000
Pais et al., 2002 | VARIABILITY OF LABORATORY FATIGUE LIFE OF ASPHALT MIXES USING FOUR POINT BENDING TEST RESULTS | 4.7 | 2.9 | 750 | 9000
Pais et al., 2002 | VARIABILITY OF LABORATORY FATIGUE LIFE OF ASPHALT MIXES USING FOUR POINT BENDING TEST RESULTS | 4.7 | 2.9 | 750 | 8600
Pais et al., 2002 | VARIABILITY OF LABORATORY FATIGUE LIFE OF ASPHALT MIXES USING FOUR POINT BENDING TEST RESULTS | 4.7 | 2.9 | 750 | 8150
Pais et al., 2002 | VARIABILITY OF LABORATORY FATIGUE LIFE OF ASPHALT MIXES USING FOUR POINT BENDING TEST RESULTS | 5 | 1.6 | 380 | 433000
Pais et al., 2002 | VARIABILITY OF LABORATORY FATIGUE LIFE OF ASPHALT MIXES USING FOUR POINT BENDING TEST RESULTS | 5 | 1.6 | 380 | 368000
Pais et al., 2002 | VARIABILITY OF LABORATORY FATIGUE LIFE OF ASPHALT MIXES USING FOUR POINT BENDING TEST RESULTS | 5 | 1.6 | 750 | 77300
Pais et al., 2002 | VARIABILITY OF LABORATORY FATIGUE LIFE OF ASPHALT MIXES USING FOUR POINT BENDING TEST RESULTS | 5 | 1.6 | 750 | 35200
Pais et al., 2002 | VARIABILITY OF LABORATORY FATIGUE LIFE OF ASPHALT MIXES USING FOUR POINT BENDING TEST RESULTS | 5.3 | 1.2 | 380 | 255000
Pais et al., 2002 | VARIABILITY OF LABORATORY FATIGUE LIFE OF ASPHALT MIXES USING FOUR POINT BENDING TEST RESULTS | 5.3 | 1.2 | 750 | 28200
Pais et al., 2002 | VARIABILITY OF LABORATORY FATIGUE LIFE OF ASPHALT MIXES USING FOUR POINT BENDING TEST RESULTS | 5.3 | 1.2 | 750 | 24100
Pais et al., 2002 | VARIABILITY OF LABORATORY FATIGUE LIFE OF ASPHALT MIXES USING FOUR POINT BENDING TEST RESULTS | 5.3 | 1.2 | 750 | 17700
Pais et al., 2002 | VARIABILITY OF LABORATORY FATIGUE LIFE OF ASPHALT MIXES USING FOUR POINT BENDING TEST RESULTS | 6.5 | 5.6 | 200 | 1420000
Pais et al., 2002 | VARIABILITY OF LABORATORY FATIGUE LIFE OF ASPHALT MIXES USING FOUR POINT BENDING TEST RESULTS | 6.5 | 5.6 | 380 | 344000
Pais et al., 2002 | VARIABILITY OF LABORATORY FATIGUE LIFE OF ASPHALT MIXES USING FOUR POINT BENDING TEST RESULTS | 6.5 | 5.6 | 380 | 216000
Pais et al., 2002 | VARIABILITY OF LABORATORY FATIGUE LIFE OF ASPHALT MIXES USING FOUR POINT BENDING TEST RESULTS | 6.5 | 5.6 | 380 | 156000
Pais et al., 2002 | VARIABILITY OF LABORATORY FATIGUE LIFE OF ASPHALT MIXES USING FOUR POINT BENDING TEST RESULTS | 6.5 | 5.6 | 380 | 125000
Pais et al., 2002 | VARIABILITY OF LABORATORY FATIGUE LIFE OF ASPHALT MIXES USING FOUR POINT BENDING TEST RESULTS | 6.5 | 5.6 | 380 | 77700
Pais et al., 2002 | VARIABILITY OF LABORATORY FATIGUE LIFE OF ASPHALT MIXES USING FOUR POINT BENDING TEST RESULTS | 6.5 | 5.6 | 750 | 15100
Pais et al., 2002 | VARIABILITY OF LABORATORY FATIGUE LIFE OF ASPHALT MIXES USING FOUR POINT BENDING TEST RESULTS | 6.5 | 5.6 | 750 | 12900
Pais et al., 2002 | VARIABILITY OF LABORATORY FATIGUE LIFE OF ASPHALT MIXES USING FOUR POINT BENDING TEST RESULTS | 6.5 | 5.6 | 750 | 10200
Pais et al., 2002 | VARIABILITY OF LABORATORY FATIGUE LIFE OF ASPHALT MIXES USING FOUR POINT BENDING TEST RESULTS | 6.5 | 5.6 | 750 | 9450
Pais et al., 2002 | VARIABILITY OF LABORATORY FATIGUE LIFE OF ASPHALT MIXES USING FOUR POINT BENDING TEST RESULTS | 6.5 | 5.6 | 750 | 6900
Pais et al., 2002 | VARIABILITY OF LABORATORY FATIGUE LIFE OF ASPHALT MIXES USING FOUR POINT BENDING TEST RESULTS | 6.5 | 5.6 | 750 | 5000
Pais et al., 2002 | VARIABILITY OF LABORATORY FATIGUE LIFE OF ASPHALT MIXES USING FOUR POINT BENDING TEST RESULTS | 6.5 | 5.6 | 750 | 4600
Pais et al., 2002 | VARIABILITY OF LABORATORY FATIGUE LIFE OF ASPHALT MIXES USING FOUR POINT BENDING TEST RESULTS | 6.3 | 6.6 | 220 | 587000
Pais et al., 2002 | VARIABILITY OF LABORATORY FATIGUE LIFE OF ASPHALT MIXES USING FOUR POINT BENDING TEST RESULTS | 6.4 | 5.6 | 220 | 1270000
Pais et al., 2002 | VARIABILITY OF LABORATORY FATIGUE LIFE OF ASPHALT MIXES USING FOUR POINT BENDING TEST RESULTS | 6.4 | 5.6 | 220 | 1200000
Pais et al., 2002 | VARIABILITY OF LABORATORY FATIGUE LIFE OF ASPHALT MIXES USING FOUR POINT BENDING TEST RESULTS | 6.4 | 5.6 | 220 | 1010000
Pais et al., 2002 | VARIABILITY OF LABORATORY FATIGUE LIFE OF ASPHALT MIXES USING FOUR POINT BENDING TEST RESULTS | 6.4 | 5.6 | 220 | 805000
Pais et al., 2002 | VARIABILITY OF LABORATORY FATIGUE LIFE OF ASPHALT MIXES USING FOUR POINT BENDING TEST RESULTS | 6.4 | 5.6 | 220 | 760000
Pais et al., 2002 | VARIABILITY OF LABORATORY FATIGUE LIFE OF ASPHALT MIXES USING FOUR POINT BENDING TEST RESULTS | 6.4 | 5.6 | 220 | 510000
Pais et al., 2002 | VARIABILITY OF LABORATORY FATIGUE LIFE OF ASPHALT MIXES USING FOUR POINT BENDING TEST RESULTS | 6.4 | 5.6 | 430 | 107000
Pais et al., 2002 | VARIABILITY OF LABORATORY FATIGUE LIFE OF ASPHALT MIXES USING FOUR POINT BENDING TEST RESULTS | 6.4 | 5.6 | 430 | 82300
Pais et al., 2002 | VARIABILITY OF LABORATORY FATIGUE LIFE OF ASPHALT MIXES USING FOUR POINT BENDING TEST RESULTS | 6.4 | 5.6 | 430 | 68200
Pais et al., 2002 | VARIABILITY OF LABORATORY FATIGUE LIFE OF ASPHALT MIXES USING FOUR POINT BENDING TEST RESULTS | 6.4 | 5.6 | 430 | 59900
Pais et al., 2002 | VARIABILITY OF LABORATORY FATIGUE LIFE OF ASPHALT MIXES USING FOUR POINT BENDING TEST RESULTS | 6.4 | 5.6 | 800 | 10000
Pais et al., 2002 | VARIABILITY OF LABORATORY FATIGUE LIFE OF ASPHALT MIXES USING FOUR POINT BENDING TEST RESULTS | 6.4 | 5.6 | 800 | 9200
Pais et al., 2002 | VARIABILITY OF LABORATORY FATIGUE LIFE OF ASPHALT MIXES USING FOUR POINT BENDING TEST RESULTS | 6.4 | 5.6 | 800 | 7050
Pais et al., 2002 | VARIABILITY OF LABORATORY FATIGUE LIFE OF ASPHALT MIXES USING FOUR POINT BENDING TEST RESULTS | 6.4 | 5.6 | 800 | 3450
Pais et al., 2002 | VARIABILITY OF LABORATORY FATIGUE LIFE OF ASPHALT MIXES USING FOUR POINT BENDING TEST RESULTS | 5.2 | 12.8 | 220 | 1010000
Pais et al., 2002 | VARIABILITY OF LABORATORY FATIGUE LIFE OF ASPHALT MIXES USING FOUR POINT BENDING TEST RESULTS | 5.2 | 12.8 | 220 | 638000
Pais et al., 2002 | VARIABILITY OF LABORATORY FATIGUE LIFE OF ASPHALT MIXES USING FOUR POINT BENDING TEST RESULTS | 5.2 | 12.8 | 430 | 73200
Pais et al., 2002 | VARIABILITY OF LABORATORY FATIGUE LIFE OF ASPHALT MIXES USING FOUR POINT BENDING TEST RESULTS | 5.2 | 12.8 | 430 | 68400
Pais et al., 2002 | VARIABILITY OF LABORATORY FATIGUE LIFE OF ASPHALT MIXES USING FOUR POINT BENDING TEST RESULTS | 5.2 | 12.8 | 430 | 49700
Pais et al., 2002 | VARIABILITY OF LABORATORY FATIGUE LIFE OF ASPHALT MIXES USING FOUR POINT BENDING TEST RESULTS | 5.2 | 12.8 | 430 | 36400
Pais et al., 2002 | VARIABILITY OF LABORATORY FATIGUE LIFE OF ASPHALT MIXES USING FOUR POINT BENDING TEST RESULTS | 5.2 | 12.8 | 430 | 27600
Pais et al., 2002 | VARIABILITY OF LABORATORY FATIGUE LIFE OF ASPHALT MIXES USING FOUR POINT BENDING TEST RESULTS | 5.2 | 12.8 | 430 | 22700
Pais et al., 2002 | VARIABILITY OF LABORATORY FATIGUE LIFE OF ASPHALT MIXES USING FOUR POINT BENDING TEST RESULTS | 6.5 | 5.9 | 430 | 882000
Pais et al., 2002 | VARIABILITY OF LABORATORY FATIGUE LIFE OF ASPHALT MIXES USING FOUR POINT BENDING TEST RESULTS | 6.5 | 5.9 | 430 | 255000
Pais et al., 2002 | VARIABILITY OF LABORATORY FATIGUE LIFE OF ASPHALT MIXES USING FOUR POINT BENDING TEST RESULTS | 6.5 | 5.9 | 430 | 162000
Pais et al., 2002 | VARIABILITY OF LABORATORY FATIGUE LIFE OF ASPHALT MIXES USING FOUR POINT BENDING TEST RESULTS | 6.5 | 5.9 | 800 | 22700
Pais et al., 2002 | VARIABILITY OF LABORATORY FATIGUE LIFE OF ASPHALT MIXES USING FOUR POINT BENDING TEST RESULTS | 6.5 | 5.9 | 800 | 11100
Pais et al., 2002 | VARIABILITY OF LABORATORY FATIGUE LIFE OF ASPHALT MIXES USING FOUR POINT BENDING TEST RESULTS | 6.5 | 5.9 | 800 | 7520
Pais et al., 2002 | VARIABILITY OF LABORATORY FATIGUE LIFE OF ASPHALT MIXES USING FOUR POINT BENDING TEST RESULTS | 6.5 | 5.9 | 800 | 3920
Witczak et al., 2013 | NCHRP Report 9-44 A | 4.2 | 5.3 | 240 | 14640
Witczak et al., 2013 | NCHRP Report 9-44 A | 4.2 | 5.3 | 240 | 23610
Witczak et al., 2013 | NCHRP Report 9-44 A | 4.2 | 9.3 | 190 | 75470
Witczak et al., 2013 | NCHRP Report 9-44 A | 4.2 | 9.4 | 190 | 71240
Witczak et al., 2013 | NCHRP Report 9-44 A | 5.2 | 4 | 190 | 152900
Witczak et al., 2013 | NCHRP Report 9-44 A | 5.2 | 5 | 190 | 176460
Witczak et al., 2013 | NCHRP Report 9-44 A | 5.2 | 4.9 | 240 | 67950
Witczak et al., 2013 | NCHRP Report 9-44 A | 5.2 | 5.7 | 240 | 25570
Witczak et al., 2013 | NCHRP Report 9-44 A | 5.2 | 9.2 | 240 | 20520
Witczak et al., 2013 | NCHRP Report 9-44 A | 4.2 | 5.1 | 190 | 82920
Witczak et al., 2013 | NCHRP Report 9-44 A | 4.2 | 6.2 | 190 | 134460
Witczak et al., 2013 | NCHRP Report 9-44 A | 4.2 | 9.4 | 240 | 13780
Witczak et al., 2013 | NCHRP Report 9-44 A | 4.2 | 10.2 | 240 | 10640
Witczak et al., 2013 | NCHRP Report 9-44 A | 4.2 | 8 | 260 | 3780
Witczak et al., 2013 | NCHRP Report 9-44 A | 5.2 | 9.1 | 190 | 137600
Witczak et al., 2013 | NCHRP Report 9-44 A | 5.2 | 9.8 | 260 | 9400
Witczak et al., 2013 | NCHRP Report 9-44 A | 4.2 | 5.8 | 200 | 70000
Witczak et al., 2013 | NCHRP Report 9-44 A | 4.2 | 5.3 | 200 | 82000
Witczak et al., 2013 | NCHRP Report 9-44 A | 4.2 | 6.8 | 200 | 90000
Witczak et al., 2013 | NCHRP Report 9-44 A | 4.2 | 9.4 | 140 | 44490
Witczak et al., 2013 | NCHRP Report 9-44 A | 4.2 | 9.3 | 140 | 67760
Witczak et al., 2013 | NCHRP Report 9-44 A | 4.2 | 9 | 140 | 270000
Witczak et al., 2013 | NCHRP Report 9-44 A | 4.2 | 9.1 | 200 | 51810
Witczak et al., 2013 | NCHRP Report 9-44 A | 5.2 | 4.1 | 140 | 221300
Witczak et al., 2013 | NCHRP Report 9-44 A | 5.2 | 4.3 | 140 | 324330
Witczak et al., 2013 | NCHRP Report 9-44 A | 5.2 | 9.6 | 200 | 104710
Witczak et al., 2013 | NCHRP Report 9-44 A | 5.2 | 9.6 | 200 | 63090
Witczak et al., 2013 | NCHRP Report 9-44 A | 5.2 | 9 | 200 | 152520
Witczak et al., 2013 | NCHRP Report 9-44 A | 4.2 | 5.6 | 140 | 130000
Witczak et al., 2013 | NCHRP Report 9-44 A | 4.2 | 10.4 | 280 | 36000
Witczak et al., 2013 | NCHRP Report 9-44 A | 5.2 | 4.7 | 200 | 148100
Witczak et al., 2013 | NCHRP Report 9-44 A | 5.2 | 4.9 | 280 | 55300
Witczak et al., 2013 | NCHRP Report 9-44 A | 5.2 | 9.1 | 140 | 176050
Witczak et al., 2013 | NCHRP Report 9-44 A | 5.2 | 10.1 | 140 | 159400
Witczak et al., 2013 | NCHRP Report 9-44 A | 4.2 | 5.4 | 200 | 38210
Witczak et al., 2013 | NCHRP Report 9-44 A | 4.2 | 4.9 | 200 | 45020
Witczak et al., 2013 | NCHRP Report 9-44 A | 4.2 | 9.7 | 260 | 23760
Witczak et al., 2013 | NCHRP Report 9-44 A | 4.2 | 9.7 | 260 | 27760
Witczak et al., 2013 | NCHRP Report 9-44 A | 4.2 | 10.7 | 260 | 24920
Witczak et al., 2013 | NCHRP Report 9-44 A | 5.2 | 5.2 | 260 | 54230
Witczak et al., 2013 | NCHRP Report 9-44 A | 5.2 | 5 | 260 | 58540
Witczak et al., 2013 | NCHRP Report 9-44 A | 5.2 | 5.9 | 260 | 48710
Witczak et al., 2013 | NCHRP Report 9-44 A | 5.2 | 9.6 | 200 | 79640
Witczak et al., 2013 | NCHRP Report 9-44 A | 5.2 | 10.8 | 200 | 85660
Witczak et al., 2013 | NCHRP Report 9-44 A | 5.2 | 9.5 | 260 | 25310
Witczak et al., 2013 | NCHRP Report 9-44 A | 5.2 | 9.2 | 260 | 30080
Witczak et al., 2013 | NCHRP Report 9-44 A | 5.2 | 9.4 | 260 | 25110
Witczak et al., 2013 | NCHRP Report 9-44 A | 4.2 | 5.8 | 260 | 21490
Witczak et al., 2013 | NCHRP Report 9-44 A | 4.2 | 5.6 | 330 | 14040
Witczak et al., 2013 | NCHRP Report 9-44 A | 4.2 | 4.8 | 330 | 10680
Witczak et al., 2013 | NCHRP Report 9-44 A | 4.2 | 10.2 | 200 | 39300
Witczak et al., 2013 | NCHRP Report 9-44 A | 5.2 | 4.8 | 200 | 72570
Witczak et al., 2013 | NCHRP Report 9-44 A | 5.2 | 5.6 | 330 | 33160
Witczak et al., 2013 | NCHRP Report 9-44 A | 5.2 | 5.1 | 330 | 26140

## Train_Full
Author | DOI | Binder content (%) | Air Voids (%) | Initial strain (µɛ) | Number of cycles (times) | Training Predicted Cycles | Validation Predicted Cycles
Li et al., 2011 | doi:10.1016/j.conbuildmat.2011.07.001 | 4 | 7.2 | 500 | 29560 | 2930.871
Li et al., 2011 | doi:10.1016/j.conbuildmat.2011.07.001 | 4 | 7.2 | 750 | 4160 | 3350.379
Li et al., 2011 | doi:10.1016/j.conbuildmat.2011.07.001 | 4.5 | 4.8 | 500 | 40150 | 2797.422
Li et al., 2011 | doi:10.1016/j.conbuildmat.2011.07.001 | 4.5 | 4.8 | 750 | 4530 | 3204.904
Li et al., 2011 | doi:10.1016/j.conbuildmat.2011.07.001 | 5 | 2.8 | 500 | 67400 | 2749.423
Li et al., 2011 | doi:10.1016/j.conbuildmat.2011.07.001 | 5 | 2.8 | 750 | 10250 | 3164.651
Li et al., 2011 | doi:10.1016/j.conbuildmat.2011.07.001 | 5.5 | 1.7 | 500 | 96590 | 2860.858
Li et al., 2011 | doi:10.1016/j.conbuildmat.2011.07.001 | 5.5 | 1.7 | 750 | 10420 | 3276.086
Li et al., 2011 | doi:10.1016/j.conbuildmat.2011.07.001 | 6 | 1.3 | 500 | 123790 | 3087.866
Li et al., 2011 | doi:10.1016/j.conbuildmat.2011.07.001 | 4 | 7.7 | 500 | 54670 |  | 3017.79
Li et al., 2011 | doi:10.1016/j.conbuildmat.2011.07.001 | 4 | 7.7 | 750 | 8140 | 3437.108
Li et al., 2011 | doi:10.1016/j.conbuildmat.2011.07.001 | 4 | 7.7 | 1000 | 4450 | 3856.8125
Li et al., 2011 | doi:10.1016/j.conbuildmat.2011.07.001 | 4.5 | 5.7 | 500 | 128700 |  | 2950.493
Li et al., 2011 | doi:10.1016/j.conbuildmat.2011.07.001 | 4.5 | 5.7 | 750 | 24000 | 3357.761
Li et al., 2011 | doi:10.1016/j.conbuildmat.2011.07.001 | 5 | 3.2 | 750 | 59150 | 3230.693
Li et al., 2011 | doi:10.1016/j.conbuildmat.2011.07.001 | 5.5 | 2.1 | 1000 | 17580 |  | 3757.357
Saboo et al., 2016 | http://dx.doi.org/10.1016/j.conbuildmat.2016.05.147 | 4.9 | 4 | 400 | 75850 | 2727.7
Saboo et al., 2016 | http://dx.doi.org/10.1016/j.conbuildmat.2016.05.147 | 4.7 | 4 | 400 | 74200 | 2613.075
Saboo et al., 2016 | http://dx.doi.org/10.1016/j.conbuildmat.2016.05.147 | 5.1 | 4.1 | 400 | 87100 |  | 2859.332
Saboo et al., 2016 | http://dx.doi.org/10.1016/j.conbuildmat.2016.05.147 | 5.1 | 4 | 400 | 151600 |  | 2842.324
Saboo et al., 2016 | http://dx.doi.org/10.1016/j.conbuildmat.2016.05.147 | 4.8 | 4 | 400 | 140350 | 2670.388
Saboo et al., 2016 | http://dx.doi.org/10.1016/j.conbuildmat.2016.05.147 | 5.1 | 4.1 | 400 | 137850 | 2859.332
Saboo et al., 2016 | http://dx.doi.org/10.1016/j.conbuildmat.2016.05.147 | 4.8 | 4 | 400 | 140500 | 2670.388
Saboo et al., 2016 | http://dx.doi.org/10.1016/j.conbuildmat.2016.05.147 | 5.1 | 4.1 | 600 | 16820 | 3188.759
Saboo et al., 2016 | http://dx.doi.org/10.1016/j.conbuildmat.2016.05.147 | 4.7 | 4 | 600 | 14950 | 2938.889
Saboo et al., 2016 | http://dx.doi.org/10.1016/j.conbuildmat.2016.05.147 | 5.1 | 4 | 600 | 28800 | 3172.249
Saboo et al., 2016 | http://dx.doi.org/10.1016/j.conbuildmat.2016.05.147 | 4.8 | 4 | 600 | 24400 |  | 2996.419
Saboo et al., 2016 | http://dx.doi.org/10.1016/j.conbuildmat.2016.05.147 | 6.7 | 4.1 | 600 | 127800 | 4126.519
Saboo et al., 2016 | http://dx.doi.org/10.1016/j.conbuildmat.2016.05.147 | 5.1 | 4.1 | 600 | 17350 | 3188.759
Saboo et al., 2016 | http://dx.doi.org/10.1016/j.conbuildmat.2016.05.147 | 4.8 | 4 | 600 | 16820 |  | 2996.419
Saboo et al., 2016 | http://dx.doi.org/10.1016/j.conbuildmat.2016.05.147 | 5.1 | 4.1 | 800 | 3550 |  | 3520.942
Saboo et al., 2016 | http://dx.doi.org/10.1016/j.conbuildmat.2016.05.147 | 4.7 | 4 | 800 | 3550 |  | 3269.992
Saboo et al., 2016 | http://dx.doi.org/10.1016/j.conbuildmat.2016.05.147 | 5.1 | 4 | 800 | 9610 | 3504.432
Saboo et al., 2016 | http://dx.doi.org/10.1016/j.conbuildmat.2016.05.147 | 4.8 | 4 | 800 | 8280 | 3328.602
Saboo et al., 2016 | http://dx.doi.org/10.1016/j.conbuildmat.2016.05.147 | 6.7 | 4.1 | 800 | 35730 | 4458.701
Saboo et al., 2016 | http://dx.doi.org/10.1016/j.conbuildmat.2016.05.147 | 5.1 | 4.1 | 800 | 3170 | 3520.942
Saboo et al., 2016 | http://dx.doi.org/10.1016/j.conbuildmat.2016.05.147 | 6.7 | 4 | 800 | 15430 |  | 4442.191
Saboo et al., 2016 | http://dx.doi.org/10.1016/j.conbuildmat.2016.05.147 | 5.1 | 4 | 1000 | 3880 | 3836.614
Saboo et al., 2016 | http://dx.doi.org/10.1016/j.conbuildmat.2016.05.147 | 4.8 | 4 | 1000 | 3880 | 3661.709
Saboo et al., 2016 | http://dx.doi.org/10.1016/j.conbuildmat.2016.05.147 | 6.7 | 4.1 | 1000 | 12620 | 4790.884
Saboo et al., 2016 | http://dx.doi.org/10.1016/j.conbuildmat.2016.05.147 | 6.7 | 4 | 1000 | 3170 | 4774.374
Pais et al., 2002 | VARIABILITY OF LABORATORY FATIGUE LIFE OF ASPHALT MIXES USING FOUR POINT BENDING TEST RESULTS | 4.7 | 2.9 | 200 | 807000 | 2100.174
Pais et al., 2002 | VARIABILITY OF LABORATORY FATIGUE LIFE OF ASPHALT MIXES USING FOUR POINT BENDING TEST RESULTS | 4.7 | 2.9 | 200 | 188000 |  | 2100.174
Pais et al., 2002 | VARIABILITY OF LABORATORY FATIGUE LIFE OF ASPHALT MIXES USING FOUR POINT BENDING TEST RESULTS | 4.7 | 2.9 | 380 | 368000 | 2393.40625
Pais et al., 2002 | VARIABILITY OF LABORATORY FATIGUE LIFE OF ASPHALT MIXES USING FOUR POINT BENDING TEST RESULTS | 4.7 | 2.9 | 380 | 299000 | 2393.40625
Pais et al., 2002 | VARIABILITY OF LABORATORY FATIGUE LIFE OF ASPHALT MIXES USING FOUR POINT BENDING TEST RESULTS | 4.7 | 2.9 | 750 | 9000 | 3005.363
Pais et al., 2002 | VARIABILITY OF LABORATORY FATIGUE LIFE OF ASPHALT MIXES USING FOUR POINT BENDING TEST RESULTS | 4.7 | 2.9 | 750 | 8600 | 3005.363
Pais et al., 2002 | VARIABILITY OF LABORATORY FATIGUE LIFE OF ASPHALT MIXES USING FOUR POINT BENDING TEST RESULTS | 4.7 | 2.9 | 750 | 8150 | 3005.363
Pais et al., 2002 | VARIABILITY OF LABORATORY FATIGUE LIFE OF ASPHALT MIXES USING FOUR POINT BENDING TEST RESULTS | 5 | 1.6 | 380 | 433000 | 2351.988
Pais et al., 2002 | VARIABILITY OF LABORATORY FATIGUE LIFE OF ASPHALT MIXES USING FOUR POINT BENDING TEST RESULTS | 5 | 1.6 | 380 | 368000 | 2351.988
Pais et al., 2002 | VARIABILITY OF LABORATORY FATIGUE LIFE OF ASPHALT MIXES USING FOUR POINT BENDING TEST RESULTS | 5 | 1.6 | 750 | 77300 | 2966.526
Pais et al., 2002 | VARIABILITY OF LABORATORY FATIGUE LIFE OF ASPHALT MIXES USING FOUR POINT BENDING TEST RESULTS | 5 | 1.6 | 750 | 35200 |  | 2966.526
Pais et al., 2002 | VARIABILITY OF LABORATORY FATIGUE LIFE OF ASPHALT MIXES USING FOUR POINT BENDING TEST RESULTS | 5.3 | 1.2 | 380 | 255000 | 2461.777
Pais et al., 2002 | VARIABILITY OF LABORATORY FATIGUE LIFE OF ASPHALT MIXES USING FOUR POINT BENDING TEST RESULTS | 5.3 | 1.2 | 750 | 28200 | 3076.315
Pais et al., 2002 | VARIABILITY OF LABORATORY FATIGUE LIFE OF ASPHALT MIXES USING FOUR POINT BENDING TEST RESULTS | 5.3 | 1.2 | 750 | 24100 | 3076.315
Pais et al., 2002 | VARIABILITY OF LABORATORY FATIGUE LIFE OF ASPHALT MIXES USING FOUR POINT BENDING TEST RESULTS | 5.3 | 1.2 | 750 | 17700 |  | 3076.315
Pais et al., 2002 | VARIABILITY OF LABORATORY FATIGUE LIFE OF ASPHALT MIXES USING FOUR POINT BENDING TEST RESULTS | 6.5 | 5.6 | 200 | 1420000 | 3592.589
Pais et al., 2002 | VARIABILITY OF LABORATORY FATIGUE LIFE OF ASPHALT MIXES USING FOUR POINT BENDING TEST RESULTS | 6.5 | 5.6 | 380 | 344000 | 3891.553
Pais et al., 2002 | VARIABILITY OF LABORATORY FATIGUE LIFE OF ASPHALT MIXES USING FOUR POINT BENDING TEST RESULTS | 6.5 | 5.6 | 380 | 216000 | 3891.553
Pais et al., 2002 | VARIABILITY OF LABORATORY FATIGUE LIFE OF ASPHALT MIXES USING FOUR POINT BENDING TEST RESULTS | 6.5 | 5.6 | 380 | 156000 | 3891.553
Pais et al., 2002 | VARIABILITY OF LABORATORY FATIGUE LIFE OF ASPHALT MIXES USING FOUR POINT BENDING TEST RESULTS | 6.5 | 5.6 | 380 | 125000 | 3891.553
Pais et al., 2002 | VARIABILITY OF LABORATORY FATIGUE LIFE OF ASPHALT MIXES USING FOUR POINT BENDING TEST RESULTS | 6.5 | 5.6 | 380 | 77700 | 3891.553
Pais et al., 2002 | VARIABILITY OF LABORATORY FATIGUE LIFE OF ASPHALT MIXES USING FOUR POINT BENDING TEST RESULTS | 6.5 | 5.6 | 750 | 15100 | 4506.092
Pais et al., 2002 | VARIABILITY OF LABORATORY FATIGUE LIFE OF ASPHALT MIXES USING FOUR POINT BENDING TEST RESULTS | 6.5 | 5.6 | 750 | 12900 | 4506.092
Pais et al., 2002 | VARIABILITY OF LABORATORY FATIGUE LIFE OF ASPHALT MIXES USING FOUR POINT BENDING TEST RESULTS | 6.5 | 5.6 | 750 | 10200 | 4506.092
Pais et al., 2002 | VARIABILITY OF LABORATORY FATIGUE LIFE OF ASPHALT MIXES USING FOUR POINT BENDING TEST RESULTS | 6.5 | 5.6 | 750 | 9450 |  | 4506.092
Pais et al., 2002 | VARIABILITY OF LABORATORY FATIGUE LIFE OF ASPHALT MIXES USING FOUR POINT BENDING TEST RESULTS | 6.5 | 5.6 | 750 | 6900 |  | 4506.092
Pais et al., 2002 | VARIABILITY OF LABORATORY FATIGUE LIFE OF ASPHALT MIXES USING FOUR POINT BENDING TEST RESULTS | 6.5 | 5.6 | 750 | 5000 | 4506.092
Pais et al., 2002 | VARIABILITY OF LABORATORY FATIGUE LIFE OF ASPHALT MIXES USING FOUR POINT BENDING TEST RESULTS | 6.5 | 5.6 | 750 | 4600 | 4506.092
Pais et al., 2002 | VARIABILITY OF LABORATORY FATIGUE LIFE OF ASPHALT MIXES USING FOUR POINT BENDING TEST RESULTS | 6.3 | 6.6 | 220 | 587000 |  | 3679.046
Pais et al., 2002 | VARIABILITY OF LABORATORY FATIGUE LIFE OF ASPHALT MIXES USING FOUR POINT BENDING TEST RESULTS | 6.4 | 5.6 | 220 | 1270000 | 3567.198
Pais et al., 2002 | VARIABILITY OF LABORATORY FATIGUE LIFE OF ASPHALT MIXES USING FOUR POINT BENDING TEST RESULTS | 6.4 | 5.6 | 220 | 1200000 | 3567.197
Pais et al., 2002 | VARIABILITY OF LABORATORY FATIGUE LIFE OF ASPHALT MIXES USING FOUR POINT BENDING TEST RESULTS | 6.4 | 5.6 | 220 | 1010000 | 3567.197
Pais et al., 2002 | VARIABILITY OF LABORATORY FATIGUE LIFE OF ASPHALT MIXES USING FOUR POINT BENDING TEST RESULTS | 6.4 | 5.6 | 220 | 805000 | 3567.197
Pais et al., 2002 | VARIABILITY OF LABORATORY FATIGUE LIFE OF ASPHALT MIXES USING FOUR POINT BENDING TEST RESULTS | 6.4 | 5.6 | 220 | 760000 | 3567.197
Pais et al., 2002 | VARIABILITY OF LABORATORY FATIGUE LIFE OF ASPHALT MIXES USING FOUR POINT BENDING TEST RESULTS | 6.4 | 5.6 | 220 | 510000 |  | 3567.197
Pais et al., 2002 | VARIABILITY OF LABORATORY FATIGUE LIFE OF ASPHALT MIXES USING FOUR POINT BENDING TEST RESULTS | 6.4 | 5.6 | 430 | 107000 | 3915.989
Pais et al., 2002 | VARIABILITY OF LABORATORY FATIGUE LIFE OF ASPHALT MIXES USING FOUR POINT BENDING TEST RESULTS | 6.4 | 5.6 | 430 | 82300 | 3915.989
Pais et al., 2002 | VARIABILITY OF LABORATORY FATIGUE LIFE OF ASPHALT MIXES USING FOUR POINT BENDING TEST RESULTS | 6.4 | 5.6 | 430 | 68200 |  | 3915.989
Pais et al., 2002 | VARIABILITY OF LABORATORY FATIGUE LIFE OF ASPHALT MIXES USING FOUR POINT BENDING TEST RESULTS | 6.4 | 5.6 | 430 | 59900 | 3915.989
Pais et al., 2002 | VARIABILITY OF LABORATORY FATIGUE LIFE OF ASPHALT MIXES USING FOUR POINT BENDING TEST RESULTS | 6.4 | 5.6 | 800 | 10000 | 4530.527
Pais et al., 2002 | VARIABILITY OF LABORATORY FATIGUE LIFE OF ASPHALT MIXES USING FOUR POINT BENDING TEST RESULTS | 6.4 | 5.6 | 800 | 9200 |  | 4530.527
Pais et al., 2002 | VARIABILITY OF LABORATORY FATIGUE LIFE OF ASPHALT MIXES USING FOUR POINT BENDING TEST RESULTS | 6.4 | 5.6 | 800 | 7050 | 4530.527
Pais et al., 2002 | VARIABILITY OF LABORATORY FATIGUE LIFE OF ASPHALT MIXES USING FOUR POINT BENDING TEST RESULTS | 6.4 | 5.6 | 800 | 3450 | 4530.527
Pais et al., 2002 | VARIABILITY OF LABORATORY FATIGUE LIFE OF ASPHALT MIXES USING FOUR POINT BENDING TEST RESULTS | 5.2 | 12.8 | 220 | 1010000 |  | 4103.106
Pais et al., 2002 | VARIABILITY OF LABORATORY FATIGUE LIFE OF ASPHALT MIXES USING FOUR POINT BENDING TEST RESULTS | 5.2 | 12.8 | 220 | 638000 | 4103.106
Pais et al., 2002 | VARIABILITY OF LABORATORY FATIGUE LIFE OF ASPHALT MIXES USING FOUR POINT BENDING TEST RESULTS | 5.2 | 12.8 | 430 | 73200 |  | 4445.21
Pais et al., 2002 | VARIABILITY OF LABORATORY FATIGUE LIFE OF ASPHALT MIXES USING FOUR POINT BENDING TEST RESULTS | 5.2 | 12.8 | 430 | 68400 | 4445.21
Pais et al., 2002 | VARIABILITY OF LABORATORY FATIGUE LIFE OF ASPHALT MIXES USING FOUR POINT BENDING TEST RESULTS | 5.2 | 12.8 | 430 | 49700 | 4445.21
Pais et al., 2002 | VARIABILITY OF LABORATORY FATIGUE LIFE OF ASPHALT MIXES USING FOUR POINT BENDING TEST RESULTS | 5.2 | 12.8 | 430 | 36400 | 4445.21
Pais et al., 2002 | VARIABILITY OF LABORATORY FATIGUE LIFE OF ASPHALT MIXES USING FOUR POINT BENDING TEST RESULTS | 5.2 | 12.8 | 430 | 27600 | 4445.21
Pais et al., 2002 | VARIABILITY OF LABORATORY FATIGUE LIFE OF ASPHALT MIXES USING FOUR POINT BENDING TEST RESULTS | 5.2 | 12.8 | 430 | 22700 | 4445.211
Pais et al., 2002 | VARIABILITY OF LABORATORY FATIGUE LIFE OF ASPHALT MIXES USING FOUR POINT BENDING TEST RESULTS | 6.5 | 5.9 | 430 | 882000 | 4024.13
Pais et al., 2002 | VARIABILITY OF LABORATORY FATIGUE LIFE OF ASPHALT MIXES USING FOUR POINT BENDING TEST RESULTS | 6.5 | 5.9 | 430 | 255000 | 4024.13
Pais et al., 2002 | VARIABILITY OF LABORATORY FATIGUE LIFE OF ASPHALT MIXES USING FOUR POINT BENDING TEST RESULTS | 6.5 | 5.9 | 430 | 162000 | 4024.13
Pais et al., 2002 | VARIABILITY OF LABORATORY FATIGUE LIFE OF ASPHALT MIXES USING FOUR POINT BENDING TEST RESULTS | 6.5 | 5.9 | 800 | 22700 | 4638.668
Pais et al., 2002 | VARIABILITY OF LABORATORY FATIGUE LIFE OF ASPHALT MIXES USING FOUR POINT BENDING TEST RESULTS | 6.5 | 5.9 | 800 | 11100 |  | 4638.668
Pais et al., 2002 | VARIABILITY OF LABORATORY FATIGUE LIFE OF ASPHALT MIXES USING FOUR POINT BENDING TEST RESULTS | 6.5 | 5.9 | 800 | 7520 |  | 4638.668
Pais et al., 2002 | VARIABILITY OF LABORATORY FATIGUE LIFE OF ASPHALT MIXES USING FOUR POINT BENDING TEST RESULTS | 6.5 | 5.9 | 800 | 3920 | 4638.668
Witczak et al., 2013 | NCHRP Report 9-44 A | 4.2 | 5.3 | 240 | 14640 | 2286.967
Witczak et al., 2013 | NCHRP Report 9-44 A | 4.2 | 5.3 | 240 | 23610 | 2286.967
Witczak et al., 2013 | NCHRP Report 9-44 A | 4.2 | 9.3 | 190 | 75470 | 2885.833
Witczak et al., 2013 | NCHRP Report 9-44 A | 4.2 | 9.4 | 190 | 71240 | 2902.841
Witczak et al., 2013 | NCHRP Report 9-44 A | 5.2 | 4 | 190 | 152900 | 2557.532
Witczak et al., 2013 | NCHRP Report 9-44 A | 5.2 | 5 | 190 | 176460 | 2727.612
Witczak et al., 2013 | NCHRP Report 9-44 A | 5.2 | 4.9 | 240 | 67950 | 2792.057
Witczak et al., 2013 | NCHRP Report 9-44 A | 5.2 | 5.7 | 240 | 25570 | 2928.121
Witczak et al., 2013 | NCHRP Report 9-44 A | 5.2 | 9.2 | 240 | 20520 | 3523.401
Witczak et al., 2013 | NCHRP Report 9-44 A | 4.2 | 5.1 | 190 | 82920 | 2171.498
Witczak et al., 2013 | NCHRP Report 9-44 A | 4.2 | 6.2 | 190 | 134460 |  | 2358.585
Witczak et al., 2013 | NCHRP Report 9-44 A | 4.2 | 9.4 | 240 | 13780 | 2985.561
Witczak et al., 2013 | NCHRP Report 9-44 A | 4.2 | 10.2 | 240 | 10640 | 3124.631
Witczak et al., 2013 | NCHRP Report 9-44 A | 4.2 | 8 | 260 | 3780 | 2778.764
Witczak et al., 2013 | NCHRP Report 9-44 A | 5.2 | 9.1 | 190 | 137600 |  | 3424.939
Witczak et al., 2013 | NCHRP Report 9-44 A | 5.2 | 9.8 | 260 | 9400 |  | 3658.03
Witczak et al., 2013 | NCHRP Report 9-44 A | 4.2 | 5.8 | 200 | 70000 |  | 2306.844
Witczak et al., 2013 | NCHRP Report 9-44 A | 4.2 | 5.3 | 200 | 82000 | 2221.804
Witczak et al., 2013 | NCHRP Report 9-44 A | 4.2 | 6.8 | 200 | 90000 | 2476.924
Witczak et al., 2013 | NCHRP Report 9-44 A | 4.2 | 9.4 | 140 | 44490 | 2821.388
Witczak et al., 2013 | NCHRP Report 9-44 A | 4.2 | 9.3 | 140 | 67760 | 2804.379
Witczak et al., 2013 | NCHRP Report 9-44 A | 4.2 | 9 | 140 | 270000 | 2753.355
Witczak et al., 2013 | NCHRP Report 9-44 A | 4.2 | 9.1 | 200 | 51810 | 2868.107
Witczak et al., 2013 | NCHRP Report 9-44 A | 5.2 | 4.1 | 140 | 221300 | 2493.086
Witczak et al., 2013 | NCHRP Report 9-44 A | 5.2 | 4.3 | 140 | 324330 |  | 2527.103
Witczak et al., 2013 | NCHRP Report 9-44 A | 5.2 | 9.6 | 200 | 104710 | 3526.27
Witczak et al., 2013 | NCHRP Report 9-44 A | 5.2 | 9.6 | 200 | 63090 | 3526.27
Witczak et al., 2013 | NCHRP Report 9-44 A | 5.2 | 9 | 200 | 152520 | 3424.222
Witczak et al., 2013 | NCHRP Report 9-44 A | 4.2 | 5.6 | 140 | 130000 | 2175.084
Witczak et al., 2013 | NCHRP Report 9-44 A | 4.2 | 10.4 | 280 | 36000 | 3226.27
Witczak et al., 2013 | NCHRP Report 9-44 A | 5.2 | 4.7 | 200 | 148100 | 2692.878
Witczak et al., 2013 | NCHRP Report 9-44 A | 5.2 | 4.9 | 280 | 55300 | 2857.22
Witczak et al., 2013 | NCHRP Report 9-44 A | 5.2 | 9.1 | 140 | 176050 |  | 3343.486
Witczak et al., 2013 | NCHRP Report 9-44 A | 5.2 | 10.1 | 140 | 159400 | 3513.565
Witczak et al., 2013 | NCHRP Report 9-44 A | 4.2 | 5.4 | 200 | 38210 | 2238.8125
Witczak et al., 2013 | NCHRP Report 9-44 A | 4.2 | 4.9 | 200 | 45020 | 2153.772
Witczak et al., 2013 | NCHRP Report 9-44 A | 4.2 | 9.7 | 260 | 23760 |  | 3071.148
Witczak et al., 2013 | NCHRP Report 9-44 A | 4.2 | 9.7 | 260 | 27760 |  | 3071.148
Witczak et al., 2013 | NCHRP Report 9-44 A | 4.2 | 10.7 | 260 | 24920 | 3244.985
Witczak et al., 2013 | NCHRP Report 9-44 A | 5.2 | 5.2 | 260 | 54230 | 2875.663
Witczak et al., 2013 | NCHRP Report 9-44 A | 5.2 | 5 | 260 | 58540 | 2841.646
Witczak et al., 2013 | NCHRP Report 9-44 A | 5.2 | 5.9 | 260 | 48710 | 2994.718
Witczak et al., 2013 | NCHRP Report 9-44 A | 5.2 | 9.6 | 200 | 79640 | 3526.27
Witczak et al., 2013 | NCHRP Report 9-44 A | 5.2 | 10.8 | 200 | 85660 | 3730.365
Witczak et al., 2013 | NCHRP Report 9-44 A | 5.2 | 9.5 | 260 | 25310 | 3607.006
Witczak et al., 2013 | NCHRP Report 9-44 A | 5.2 | 9.2 | 260 | 30080 | 3555.982
Witczak et al., 2013 | NCHRP Report 9-44 A | 5.2 | 9.4 | 260 | 25110 | 3589.998
Witczak et al., 2013 | NCHRP Report 9-44 A | 4.2 | 5.8 | 260 | 21490 | 2404.588
Witczak et al., 2013 | NCHRP Report 9-44 A | 4.2 | 5.6 | 330 | 14040 | 2484.607
Witczak et al., 2013 | NCHRP Report 9-44 A | 4.2 | 4.8 | 330 | 10680 | 2348.543
Witczak et al., 2013 | NCHRP Report 9-44 A | 4.2 | 10.2 | 200 | 39300 | 3057.76
Witczak et al., 2013 | NCHRP Report 9-44 A | 5.2 | 4.8 | 200 | 72570 | 2709.886
Witczak et al., 2013 | NCHRP Report 9-44 A | 5.2 | 5.6 | 330 | 33160 | 3057.729
Witczak et al., 2013 | NCHRP Report 9-44 A | 5.2 | 5.1 | 330 | 26140 | 2972.689

## Test
Author | DOI | Binder content (%) | Air Voids (%) | Initial strain (µɛ) | Number of cycles (times) | Predicted Cycles
Li et al., 2011 | doi:10.1016/j.conbuildmat.2011.07.001 | 6 | 1.3 | 750 | 10350 | 3503.095
Li et al., 2011 | doi:10.1016/j.conbuildmat.2011.07.001 | 4.5 | 5.7 | 1000 | 6980 | 3775.52
Li et al., 2011 | doi:10.1016/j.conbuildmat.2011.07.001 | 5 | 3.2 | 500 | 954660 | 2815.464
Li et al., 2011 | doi:10.1016/j.conbuildmat.2011.07.001 | 5 | 3.2 | 1000 | 15880 | 3646.246
Li et al., 2011 | doi:10.1016/j.conbuildmat.2011.07.001 | 5.5 | 2.1 | 750 | 66320 | 3342.128
Saboo et al., 2016 | http://dx.doi.org/10.1016/j.conbuildmat.2016.05.147 | 4.7 | 4 | 400 | 80000 | 2613.075
Saboo et al., 2016 | http://dx.doi.org/10.1016/j.conbuildmat.2016.05.147 | 4.9 | 4 | 600 | 14950 | 3055.029
Saboo et al., 2016 | http://dx.doi.org/10.1016/j.conbuildmat.2016.05.147 | 4.7 | 4 | 600 | 12850 | 2938.889
Saboo et al., 2016 | http://dx.doi.org/10.1016/j.conbuildmat.2016.05.147 | 6.7 | 4 | 600 | 40020 | 4110.008
Saboo et al., 2016 | http://dx.doi.org/10.1016/j.conbuildmat.2016.05.147 | 4.8 | 4 | 800 | 3370 | 3328.602
Pais et al., 2002 | VARIABILITY OF LABORATORY FATIGUE LIFE OF ASPHALT MIXES USING FOUR POINT BENDING TEST RESULTS | 4.7 | 2.9 | 380 | 284000 | 2393.40625
Pais et al., 2002 | VARIABILITY OF LABORATORY FATIGUE LIFE OF ASPHALT MIXES USING FOUR POINT BENDING TEST RESULTS | 4.7 | 2.9 | 750 | 9950 | 3005.363
Pais et al., 2002 | VARIABILITY OF LABORATORY FATIGUE LIFE OF ASPHALT MIXES USING FOUR POINT BENDING TEST RESULTS | 5 | 1.6 | 200 | 1370000 | 2053.024
Pais et al., 2002 | VARIABILITY OF LABORATORY FATIGUE LIFE OF ASPHALT MIXES USING FOUR POINT BENDING TEST RESULTS | 5 | 1.6 | 750 | 26900 | 2966.526
Pais et al., 2002 | VARIABILITY OF LABORATORY FATIGUE LIFE OF ASPHALT MIXES USING FOUR POINT BENDING TEST RESULTS | 5 | 1.6 | 750 | 21900 | 2966.526
Pais et al., 2002 | VARIABILITY OF LABORATORY FATIGUE LIFE OF ASPHALT MIXES USING FOUR POINT BENDING TEST RESULTS | 5.3 | 1.2 | 200 | 1420000 | 2162.796875
Pais et al., 2002 | VARIABILITY OF LABORATORY FATIGUE LIFE OF ASPHALT MIXES USING FOUR POINT BENDING TEST RESULTS | 5.3 | 1.2 | 200 | 1310000 | 2162.796875
Pais et al., 2002 | VARIABILITY OF LABORATORY FATIGUE LIFE OF ASPHALT MIXES USING FOUR POINT BENDING TEST RESULTS | 5.3 | 1.2 | 380 | 470000 | 2461.777
Pais et al., 2002 | VARIABILITY OF LABORATORY FATIGUE LIFE OF ASPHALT MIXES USING FOUR POINT BENDING TEST RESULTS | 6.5 | 5.6 | 380 | 251000 | 3891.553
Pais et al., 2002 | VARIABILITY OF LABORATORY FATIGUE LIFE OF ASPHALT MIXES USING FOUR POINT BENDING TEST RESULTS | 6.5 | 5.6 | 380 | 215000 | 3891.553
Pais et al., 2002 | VARIABILITY OF LABORATORY FATIGUE LIFE OF ASPHALT MIXES USING FOUR POINT BENDING TEST RESULTS | 6.5 | 5.6 | 380 | 171000 | 3891.553
Pais et al., 2002 | VARIABILITY OF LABORATORY FATIGUE LIFE OF ASPHALT MIXES USING FOUR POINT BENDING TEST RESULTS | 6.5 | 5.6 | 380 | 114000 | 3891.553
Pais et al., 2002 | VARIABILITY OF LABORATORY FATIGUE LIFE OF ASPHALT MIXES USING FOUR POINT BENDING TEST RESULTS | 6.5 | 5.6 | 750 | 16400 | 4506.092
Pais et al., 2002 | VARIABILITY OF LABORATORY FATIGUE LIFE OF ASPHALT MIXES USING FOUR POINT BENDING TEST RESULTS | 6.5 | 5.6 | 750 | 14000 | 4506.092
Pais et al., 2002 | VARIABILITY OF LABORATORY FATIGUE LIFE OF ASPHALT MIXES USING FOUR POINT BENDING TEST RESULTS | 6.5 | 5.6 | 750 | 3420 | 4506.092
Pais et al., 2002 | VARIABILITY OF LABORATORY FATIGUE LIFE OF ASPHALT MIXES USING FOUR POINT BENDING TEST RESULTS | 6.3 | 6.6 | 430 | 160000 | 4022.483
Pais et al., 2002 | VARIABILITY OF LABORATORY FATIGUE LIFE OF ASPHALT MIXES USING FOUR POINT BENDING TEST RESULTS | 6.3 | 6.6 | 430 | 115000 | 4022.483
Pais et al., 2002 | VARIABILITY OF LABORATORY FATIGUE LIFE OF ASPHALT MIXES USING FOUR POINT BENDING TEST RESULTS | 6.3 | 6.6 | 430 | 43300 | 4022.483
Pais et al., 2002 | VARIABILITY OF LABORATORY FATIGUE LIFE OF ASPHALT MIXES USING FOUR POINT BENDING TEST RESULTS | 6.4 | 5.6 | 220 | 1050000 | 3567.197
Pais et al., 2002 | VARIABILITY OF LABORATORY FATIGUE LIFE OF ASPHALT MIXES USING FOUR POINT BENDING TEST RESULTS | 6.4 | 5.6 | 800 | 9130 | 4530.527
Pais et al., 2002 | VARIABILITY OF LABORATORY FATIGUE LIFE OF ASPHALT MIXES USING FOUR POINT BENDING TEST RESULTS | 5.2 | 12.8 | 220 | 884000 | 4103.106
Pais et al., 2002 | VARIABILITY OF LABORATORY FATIGUE LIFE OF ASPHALT MIXES USING FOUR POINT BENDING TEST RESULTS | 6.5 | 5.9 | 430 | 559000 | 4024.13
Pais et al., 2002 | VARIABILITY OF LABORATORY FATIGUE LIFE OF ASPHALT MIXES USING FOUR POINT BENDING TEST RESULTS | 6.5 | 5.9 | 430 | 151000 | 4024.13
Pais et al., 2002 | VARIABILITY OF LABORATORY FATIGUE LIFE OF ASPHALT MIXES USING FOUR POINT BENDING TEST RESULTS | 6.5 | 5.9 | 800 | 64100 | 4638.668
Pais et al., 2002 | VARIABILITY OF LABORATORY FATIGUE LIFE OF ASPHALT MIXES USING FOUR POINT BENDING TEST RESULTS | 6.5 | 5.9 | 800 | 4470 | 4638.668
Witczak et al., 2013 | NCHRP Report 9-44 A | 4.2 | 5.4 | 240 | 9020 | 2303.975
Witczak et al., 2013 | NCHRP Report 9-44 A | 4.2 | 10.2 | 190 | 94520 | 3041.042
Witczak et al., 2013 | NCHRP Report 9-44 A | 5.2 | 4.6 | 190 | 162180 | 2659.58
Witczak et al., 2013 | NCHRP Report 9-44 A | 5.2 | 4.6 | 240 | 56710 | 2741.033
Witczak et al., 2013 | NCHRP Report 9-44 A | 5.2 | 10.8 | 240 | 15430 | 3795.528
Witczak et al., 2013 | NCHRP Report 9-44 A | 4.2 | 9.5 | 260 | 4980 | 3036.38
Witczak et al., 2013 | NCHRP Report 9-44 A | 5.2 | 9.8 | 190 | 114720 | 3543.995
Witczak et al., 2013 | NCHRP Report 9-44 A | 4.2 | 9.8 | 200 | 56660 | 2988.225
Witczak et al., 2013 | NCHRP Report 9-44 A | 4.2 | 9.8 | 200 | 57830 | 2988.225
Witczak et al., 2013 | NCHRP Report 9-44 A | 5.2 | 5.3 | 140 | 700000 | 2697.182
Witczak et al., 2013 | NCHRP Report 9-44 A | 5.2 | 4.4 | 200 | 129930 | 2641.854
Witczak et al., 2013 | NCHRP Report 9-44 A | 5.2 | 4.9 | 280 | 72700 | 2857.22
Witczak et al., 2013 | NCHRP Report 9-44 A | 4.2 | 4.7 | 200 | 39350 | 2119.756
Witczak et al., 2013 | NCHRP Report 9-44 A | 5.2 | 9.4 | 200 | 76140 | 3492.253
Witczak et al., 2013 | NCHRP Report 9-44 A | 4.2 | 9.9 | 200 | 44200 | 3005.608
Witczak et al., 2013 | NCHRP Report 9-44 A | 5.2 | 5.5 | 200 | 107300 | 2828.942