## Train
Author | DOI | Binder content (%) | Air Voids (%) | Initial strain (µɛ) | Number of cycles (times)
Li et al., 2011 | doi:10.1016/j.conbuildmat.2011.07.001 | 4 | 7.2 | 750 | 4160
Li et al., 2011 | doi:10.1016/j.conbuildmat.2011.07.001 | 4.5 | 4.8 | 500 | 40150
Li et al., 2011 | doi:10.1016/j.conbuildmat.2011.07.001 | 5 | 2.8 | 500 | 67400
Li et al., 2011 | doi:10.1016/j.conbuildmat.2011.07.001 | 5 | 2.8 | 750 | 10250
Li et al., 2011 | doi:10.1016/j.conbuildmat.2011.07.001 | 5.5 | 1.7 | 500 | 96590
Li et al., 2011 | doi:10.1016/j.conbuildmat.2011.07.001 | 6 | 1.3 | 500 | 123790
Li et al., 2011 | doi:10.1016/j.conbuildmat.2011.07.001 | 6 | 1.3 | 750 | 10350
Li et al., 2011 | doi:10.1016/j.conbuildmat.2011.07.001 | 4 | 7.7 | 750 | 8140
Li et al., 2011 | doi:10.1016/j.conbuildmat.2011.07.001 | 4 | 7.7 | 1000 | 4450
Li et al., 2011 | doi:10.1016/j.conbuildmat.2011.07.001 | 4.5 | 5.7 | 500 | 128700
Li et al., 2011 | doi:10.1016/j.conbuildmat.2011.07.001 | 4.5 | 5.7 | 750 | 24000
Li et al., 2011 | doi:10.1016/j.conbuildmat.2011.07.001 | 4.5 | 5.7 | 1000 | 6980
Li et al., 2011 | doi:10.1016/j.conbuildmat.2011.07.001 | 5 | 3.2 | 500 | 954660
Li et al., 2011 | doi:10.1016/j.conbuildmat.2011.07.001 | 5 | 3.2 | 750 | 59150
Li et al., 2011 | doi:10.1016/j.conbuildmat.2011.07.001 | 5 | 3.2 | 1000 | 15880
Li et al., 2011 | doi:10.1016/j.conbuildmat.2011.07.001 | 5.5 | 2.1 | 750 | 66320
Li et al., 2011 | doi:10.1016/j.conbuildmat.2011.07.001 | 5.5 | 2.1 | 1000 | 17580
Saboo et al., 2016 | http://dx.doi.org/10.1016/j.conbuildmat.2016.05.147 | 4.9 | 4 | 400 | 75850
Saboo et al., 2016 | http://dx.doi.org/10.1016/j.conbuildmat.2016.05.147 | 4.7 | 4 | 400 | 74200
Saboo et al., 2016 | http://dx.doi.org/10.1016/j.conbuildmat.2016.05.147 | 4.7 | 4 | 400 | 80000
Saboo et al., 2016 | http://dx.doi.org/10.1016/j.conbuildmat.2016.05.147 | 4.8 | 4 | 400 | 140350
Saboo et al., 2016 | http://dx.doi.org/10.1016/j.conbuildmat.2016.05.147 | 5.1 | 4.1 | 400 | 137850
Saboo et al., 2016 | http://dx.doi.org/10.1016/j.conbuildmat.2016.05.147 | 4.9 | 4 | 600 | 14950
Saboo et al., 2016 | http://dx.doi.org/10.1016/j.conbuildmat.2016.05.147 | 4.7 | 4 | 600 | 12850
Saboo et al., 2016 | http://dx.doi.org/10.1016/j.conbuildmat.2016.05.147 | 5.1 | 4.1 | 600 | 16820
Saboo et al., 2016 | http://dx.doi.org/10.1016/j.conbuildmat.2016.05.147 | 5.1 | 4 | 600 | 28800
Saboo et al., 2016 | http://dx.doi.org/10.1016/j.conbuildmat.2016.05.147 | 6.7 | 4.1 | 600 | 127800
Saboo et al., 2016 | http://dx.doi.org/10.1016/j.conbuildmat.2016.05.147 | 5.1 | 4.1 | 600 | 17350
Saboo et al., 2016 | http://dx.doi.org/10.1016/j.conbuildmat.2016.05.147 | 4.8 | 4 | 600 | 16820
Saboo et al., 2016 | http://dx.doi.org/10.1016/j.conbuildmat.2016.05.147 | 6.7 | 4 | 600 | 40020
Saboo et al., 2016 | http://dx.doi.org/10.1016/j.conbuildmat.2016.05.147 | 5.1 | 4 | 800 | 9610
Saboo et al., 2016 | http://dx.doi.org/10.1016/j.conbuildmat.2016.05.147 | 4.8 | 4 | 800 | 8280
Saboo et al., 2016 | http://dx.doi.org/10.1016/j.conbuildmat.2016.05.147 | 4.8 | 4 | 800 | 3370
Saboo et al., 2016 | http://dx.doi.org/10.1016/j.conbuildmat.2016.05.147 | 6.7 | 4 | 800 | 15430
Saboo et al., 2016 | http://dx.doi.org/10.1016/j.conbuildmat.2016.05.147 | 4.8 | 4 | 1000 | 3880
Saboo et al., 2016 | http://dx.doi.org/10.1016/j.conbuildmat.2016.05.147 | 6.7 | 4 | 1000 | 3170
Pais et al., 2002 | VARIABILITY OF LABORATORY FATIGUE LIFE OF ASPHALT MIXES USING FOUR POINT BENDING TEST RESULTS | 4.7 | 2.9 | 200 | 807000
Pais et al., 2002 | VARIABILITY OF LABORATORY FATIGUE LIFE OF ASPHALT MIXES USING FOUR POINT BENDING TEST RESULTS | 4.7 | 2.9 | 200 | 188000
Pais et al., 2002 | VARIABILITY OF LABORATORY FATIGUE LIFE OF ASPHALT MIXES USING FOUR POINT BENDING TEST RESULTS | 4.7 | 2.9 | 380 | 299000
Pais et al., 2002 | VARIABILITY OF LABORATORY FATIGUE LIFE OF ASPHALT MIXES USING FOUR POINT BENDING TEST RESULTS | 4.7 | 2.9 | 380 | 284000
Pais et al., 2002 | VARIABILITY OF LABORATORY FATIGUE LIFE OF ASPHALT MIXES USING FOUR POINT BENDING TEST RESULTS | 4.7 | 2.9 | 750 | 9950
Pais et al., 2002 | VARIABILITY OF LABORATORY FATIGUE LIFE OF ASPHALT MIXES USING FOUR POINT BENDING TEST RESULTS | 4.7 | 2.9 | 750 | 9000
Pais et al., 2002 | VARIABILITY OF LABORATORY FATIGUE LIFE OF ASPHALT MIXES USING FOUR POINT BENDING TEST RESULTS | 4.7 | 2.9 | 750 | 8600
Pais et al., 2002 | VARIABILITY OF LABORATORY FATIGUE LIFE OF ASPHALT MIXES USING FOUR POINT BENDING TEST RESULTS | 4.7 | 2.9 | 750 | 8150
Pais et al., 2002 | VARIABILITY OF LABORATORY FATIGUE LIFE OF ASPHALT MIXES USING FOUR POINT BENDING TEST RESULTS | 5 | 1.6 | 200 | 1370000
Pais et al., 2002 | VARIABILITY OF LABORATORY FATIGUE LIFE OF ASPHALT MIXES USING FOUR POINT BENDING TEST RESULTS | 5 | 1.6 | 380 | 433000
Pais et al., 2002 | VARIABILITY OF LABORATORY FATIGUE LIFE OF ASPHALT MIXES USING FOUR POINT BENDING TEST RESULTS | 5 | 1.6 | 750 | 77300
Pais et al., 2002 | VARIABILITY OF LABORATORY FATIGUE LIFE OF ASPHALT MIXES USING FOUR POINT BENDING TEST RESULTS | 5 | 1.6 | 750 | 26900
Pais et al., 2002 | VARIABILITY OF LABORATORY FATIGUE LIFE OF ASPHALT MIXES USING FOUR POINT BENDING TEST RESULTS | 5 | 1.6 | 750 | 21900
Pais et al., 2002 | VARIABILITY OF LABORATORY FATIGUE LIFE OF ASPHALT MIXES USING FOUR POINT BENDING TEST RESULTS | 5.3 | 1.2 | 200 | 1420000
Pais et al., 2002 | VARIABILITY OF LABORATORY FATIGUE LIFE OF ASPHALT MIXES USING FOUR POINT BENDING TEST RESULTS | 5.3 | 1.2 | 200 | 1310000
Pais et al., 2002 | VARIABILITY OF LABORATORY FATIGUE LIFE OF ASPHALT MIXES USING FOUR POINT BENDING TEST RESULTS | 5.3 | 1.2 | 380 | 470000
Pais et al., 2002 | VARIABILITY OF LABORATORY FATIGUE LIFE OF ASPHALT MIXES USING FOUR POINT BENDING TEST RESULTS | 5.3 | 1.2 | 750 | 28200
Pais et al., 2002 | VARIABILITY OF LABORATORY FATIGUE LIFE OF ASPHALT MIXES USING FOUR POINT BENDING TEST RESULTS | 5.3 | 1.2 | 750 | 24100
Pais et al., 2002 | VARIABILITY OF LABORATORY FATIGUE LIFE OF ASPHALT MIXES USING FOUR POINT BENDING TEST RESULTS | 5.3 | 1.2 | 750 | 17700
Pais et al., 2002 | VARIABILITY OF LABORATORY FATIGUE LIFE OF ASPHALT MIXES USING FOUR POINT BENDING TEST RESULTS | 6.5 | 5.6 | 200 | 1420000
Pais et al., 2002 | VARIABILITY OF LABORATORY FATIGUE LIFE OF ASPHALT MIXES USING FOUR POINT BENDING TEST RESULTS | 6.5 | 5.6 | 380 | 344000
Pais et al., 2002 | VARIABILITY OF LABORATORY FATIGUE LIFE OF ASPHALT MIXES USING FOUR POINT BENDING TEST RESULTS | 6.5 | 5.6 | 380 | 251000
Pais et al., 2002 | VARIABILITY OF LABORATORY FATIGUE LIFE OF ASPHALT MIXES USING FOUR POINT BENDING TEST RESULTS | 6.5 | 5.6 | 380 | 216000
Pais et al., 2002 | VARIABILITY OF LABORATORY FATIGUE LIFE OF ASPHALT MIXES USING FOUR POINT BENDING TEST RESULTS | 6.5 | 5.6 | 380 | 215000
Pais et al., 2002 | VARIABILITY OF LABORATORY FATIGUE LIFE OF ASPHALT MIXES USING FOUR POINT BENDING TEST RESULTS | 6.5 | 5.6 | 380 | 171000
Pais et al., 2002 | VARIABILITY OF LABORATORY FATIGUE LIFE OF ASPHALT MIXES USING FOUR POINT BENDING TEST RESULTS | 6.5 | 5.6 | 380 | 114000
Pais et al., 2002 | VARIABILITY OF LABORATORY FATIGUE LIFE OF ASPHALT MIXES USING FOUR POINT BENDING TEST RESULTS | 6.5 | 5.6 | 750 | 16400
Pais et al., 2002 | VARIABILITY OF LABORATORY FATIGUE LIFE OF ASPHALT MIXES USING FOUR POINT BENDING TEST RESULTS | 6.5 | 5.6 | 750 | 15100
Pais et al., 2002 | VARIABILITY OF LABORATORY FATIGUE LIFE OF ASPHALT MIXES USING FOUR POINT BENDING TEST RESULTS | 6.5 | 5.6 | 750 | 14000
Pais et al., 2002 | VARIABILITY OF LABORATORY FATIGUE LIFE OF ASPHALT MIXES USING FOUR POINT BENDING TEST RESULTS | 6.5 | 5.6 | 750 | 12900
Pais et al., 2002 | VARIABILITY OF LABORATORY FATIGUE LIFE OF ASPHALT MIXES USING FOUR POINT BENDING TEST RESULTS | 6.5 | 5.6 | 750 | 10200
Pais et al., 2002 | VARIABILITY OF LABORATORY FATIGUE LIFE OF ASPHALT MIXES USING FOUR POINT BENDING TEST RESULTS | 6.5 | 5.6 | 750 | 9450
Pais et al., 2002 | VARIABILITY OF LABORATORY FATIGUE LIFE OF ASPHALT MIXES USING FOUR POINT BENDING TEST RESULTS | 6.5 | 5.6 | 750 | 6900
Pais et al., 2002 | VARIABILITY OF LABORATORY FATIGUE LIFE OF ASPHALT MIXES USING FOUR POINT BENDING TEST RESULTS | 6.5 | 5.6 | 750 | 4600
Pais et al., 2002 | VARIABILITY OF LABORATORY FATIGUE LIFE OF ASPHALT MIXES USING FOUR POINT BENDING TEST RESULTS | 6.5 | 5.6 | 750 | 3420
Pais et al., 2002 | VARIABILITY OF LABORATORY FATIGUE LIFE OF ASPHALT MIXES USING FOUR POINT BENDING TEST RESULTS | 6.3 | 6.6 | 430 | 160000
Pais et al., 2002 | VARIABILITY OF LABORATORY FATIGUE LIFE OF ASPHALT MIXES USING FOUR POINT BENDING TEST RESULTS | 6.3 | 6.6 | 430 | 115000
Pais et al., 2002 | VARIABILITY OF LABORATORY FATIGUE LIFE OF ASPHALT MIXES USING FOUR POINT BENDING TEST RESULTS | 6.3 | 6.6 | 430 | 43300
Pais et al., 2002 | VARIABILITY OF LABORATORY FATIGUE LIFE OF ASPHALT MIXES USING FOUR POINT BENDING TEST RESULTS | 6.4 | 5.6 | 220 | 1270000
Pais et al., 2002 | VARIABILITY OF LABORATORY FATIGUE LIFE OF ASPHALT MIXES USING FOUR POINT BENDING TEST RESULTS | 6.4 | 5.6 | 220 | 1200000
Pais et al., 2002 | VARIABILITY OF LABORATORY FATIGUE LIFE OF ASPHALT MIXES USING FOUR POINT BENDING TEST RESULTS | 6.4 | 5.6 | 220 | 1050000
Pais et al., 2002 | VARIABILITY OF LABORATORY FATIGUE LIFE OF ASPHALT MIXES USING FOUR POINT BENDING TEST RESULTS | 6.4 | 5.6 | 220 | 1010000
Pais et al., 2002 | VARIABILITY OF LABORATORY FATIGUE LIFE OF ASPHALT MIXES USING FOUR POINT BENDING TEST RESULTS | 6.4 | 5.6 | 220 | 805000
Pais et al., 2002 | VARIABILITY OF LABORATORY FATIGUE LIFE OF ASPHALT MIXES USING FOUR POINT BENDING TEST RESULTS | 6.4 | 5.6 | 220 | 760000
Pais et al., 2002 | VARIABILITY OF LABORATORY FATIGUE LIFE OF ASPHALT MIXES USING FOUR POINT BENDING TEST RESULTS | 6.4 | 5.6 | 430 | 82300
Pais et al., 2002 | VARIABILITY OF LABORATORY FATIGUE LIFE OF ASPHALT MIXES USING FOUR POINT BENDING TEST RESULTS | 6.4 | 5.6 | 430 | 68200
Pais et al., 2002 | VARIABILITY OF LABORATORY FATIGUE LIFE OF ASPHALT MIXES USING FOUR POINT BENDING TEST RESULTS | 6.4 | 5.6 | 800 | 10000
Pais et al., 2002 | VARIABILITY OF LABORATORY FATIGUE LIFE OF ASPHALT MIXES USING FOUR POINT BENDING TEST RESULTS | 6.4 | 5.6 | 800 | 9130
Pais et al., 2002 | VARIABILITY OF LABORATORY FATIGUE LIFE OF ASPHALT MIXES USING FOUR POINT BENDING TEST RESULTS | 6.4 | 5.6 | 800 | 7050
Pais et al., 2002 | VARIABILITY OF LABORATORY FATIGUE LIFE OF ASPHALT MIXES USING FOUR POINT BENDING TEST RESULTS | 5.2 | 12.8 | 220 | 1010000
Pais et al., 2002 | VARIABILITY OF LABORATORY FATIGUE LIFE OF ASPHALT MIXES USING FOUR POINT BENDING TEST RESULTS | 5.2 | 12.8 | 220 | 884000
Pais et al., 2002 | VARIABILITY OF LABORATORY FATIGUE LIFE OF ASPHALT MIXES USING FOUR POINT BENDING TEST RESULTS | 5.2 | 12.8 | 220 | 638000
Pais et al., 2002 | VARIABILITY OF LABORATORY FATIGUE LIFE OF ASPHALT MIXES USING FOUR POINT BENDING TEST RESULTS | 5.2 | 12.8 | 430 | 73200
Pais et al., 2002 | VARIABILITY OF LABORATORY FATIGUE LIFE OF ASPHALT MIXES USING FOUR POINT BENDING TEST RESULTS | 5.2 | 12.8 | 430 | 68400
Pais et al., 2002 | VARIABILITY OF LABORATORY FATIGUE LIFE OF ASPHALT MIXES USING FOUR POINT BENDING TEST RESULTS | 5.2 | 12.8 | 430 | 49700
Pais et al., 2002 | VARIABILITY OF LABORATORY FATIGUE LIFE OF ASPHALT MIXES USING FOUR POINT BENDING TEST RESULTS | 5.2 | 12.8 | 430 | 36400
Pais et al., 2002 | VARIABILITY OF LABORATORY FATIGUE LIFE OF ASPHALT MIXES USING FOUR POINT BENDING TEST RESULTS | 5.2 | 12.8 | 430 | 27600
Pais et al., 2002 | VARIABILITY OF LABORATORY FATIGUE LIFE OF ASPHALT MIXES USING FOUR POINT BENDING TEST RESULTS | 5.2 | 12.8 | 430 | 22700
Pais et al., 2002 | VARIABILITY OF LABORATORY FATIGUE LIFE OF ASPHALT MIXES USING FOUR POINT BENDING TEST RESULTS | 6.5 | 5.9 | 430 | 559000
Pais et al., 2002 | VARIABILITY OF LABORATORY FATIGUE LIFE OF ASPHALT MIXES USING FOUR POINT BENDING TEST RESULTS | 6.5 | 5.9 | 430 | 151000
Pais et al., 2002 | VARIABILITY OF LABORATORY FATIGUE LIFE OF ASPHALT MIXES USING FOUR POINT BENDING TEST RESULTS | 6.5 | 5.9 | 800 | 64100
Pais et al., 2002 | VARIABILITY OF LABORATORY FATIGUE LIFE OF ASPHALT MIXES USING FOUR POINT BENDING TEST RESULTS | 6.5 | 5.9 | 800 | 22700
Pais et al., 2002 | VARIABILITY OF LABORATORY FATIGUE LIFE OF ASPHALT MIXES USING FOUR POINT BENDING TEST RESULTS | 6.5 | 5.9 | 800 | 11100
Pais et al., 2002 | VARIABILITY OF LABORATORY FATIGUE LIFE OF ASPHALT MIXES USING FOUR POINT BENDING TEST RESULTS | 6.5 | 5.9 | 800 | 7520
Pais et al., 2002 | VARIABILITY OF LABORATORY FATIGUE LIFE OF ASPHALT MIXES USING FOUR POINT BENDING TEST RESULTS | 6.5 | 5.9 | 800 | 4470
Witczak et al., 2013 | NCHRP Report 9-44 A | 4.2 | 5.3 | 240 | 14640
Witczak et al., 2013 | NCHRP Report 9-44 A | 4.2 | 5.4 | 240 | 9020
Witczak et al., 2013 | NCHRP Report 9-44 A | 4.2 | 5.3 | 240 | 23610
Witczak et al., 2013 | NCHRP Report 9-44 A | 4.2 | 9.3 | 190 | 75470
Witczak et al., 2013 | NCHRP Report 9-44 A | 4.2 | 10.2 | 190 | 94520
Witczak et al., 2013 | NCHRP Report 9-44 A | 4.2 | 9.4 | 190 | 71240
Witczak et al., 2013 | NCHRP Report 9-44 A | 5.2 | 4.6 | 190 | 162180
Witczak et al., 2013 | NCHRP Report 9-44 A | 5.2 | 4.9 | 240 | 67950
Witczak et al., 2013 | NCHRP Report 9-44 A | 5.2 | 4.6 | 240 | 56710
Witczak et al., 2013 | NCHRP Report 9-44 A | 5.2 | 5.7 | 240 | 25570
Witczak et al., 2013 | NCHRP Report 9-44 A | 5.2 | 10.8 | 240 | 15430
Witczak et al., 2013 | NCHRP Report 9-44 A | 4.2 | 6.2 | 190 | 134460
Witczak et al., 2013 | NCHRP Report 9-44 A | 4.2 | 10.2 | 240 | 10640
Witczak et al., 2013 | NCHRP Report 9-44 A | 4.2 | 9.5 | 260 | 4980
Witczak et al., 2013 | NCHRP Report 9-44 A | 4.2 | 8 | 260 | 3780
Witczak et al., 2013 | NCHRP Report 9-44 A | 5.2 | 9.8 | 190 | 114720
Witczak et al., 2013 | NCHRP Report 9-44 A | 4.2 | 5.8 | 200 | 70000
Witczak et al., 2013 | NCHRP Report 9-44 A | 4.2 | 9.4 | 140 | 44490
Witczak et al., 2013 | NCHRP Report 9-44 A | 4.2 | 9.8 | 200 | 56660
Witczak et al., 2013 | NCHRP Report 9-44 A | 4.2 | 9.3 | 140 | 67760
Witczak et al., 2013 | NCHRP Report 9-44 A | 4.2 | 9.8 | 200 | 57830
Witczak et al., 2013 | NCHRP Report 9-44 A | 4.2 | 9 | 140 | 270000
Witczak et al., 2013 | NCHRP Report 9-44 A | 4.2 | 9.1 | 200 | 51810
Witczak et al., 2013 | NCHRP Report 9-44 A | 5.2 | 5.3 | 140 | 700000
Witczak et al., 2013 | NCHRP Report 9-44 A | 5.2 | 4.3 | 140 | 324330
Witczak et al., 2013 | NCHRP Report 9-44 A | 5.2 | 9.6 | 200 | 104710
Witczak et al., 2013 | NCHRP Report 9-44 A | 5.2 | 9.6 | 200 | 63090
Witczak et al., 2013 | NCHRP Report 9-44 A | 4.2 | 10.4 | 280 | 36000
Witczak et al., 2013 | NCHRP Report 9-44 A | 5.2 | 4.4 | 200 | 129930
Witczak et al., 2013 | NCHRP Report 9-44 A | 5.2 | 4.7 | 200 | 148100
Witczak et al., 2013 | NCHRP Report 9-44 A | 5.2 | 4.9 | 280 | 55300
Witczak et al., 2013 | NCHRP Report 9-44 A | 5.2 | 4.9 | 280 | 72700
Witczak et al., 2013 | NCHRP Report 9-44 A | 5.2 | 10.1 | 140 | 159400
Witczak et al., 2013 | NCHRP Report 9-44 A | 4.2 | 5.4 | 200 | 38210
Witczak et al., 2013 | NCHRP Report 9-44 A | 4.2 | 4.7 | 200 | 39350
Witczak et al., 2013 | NCHRP Report 9-44 A | 4.2 | 10.7 | 260 | 24920
Witczak et al., 2013 | NCHRP Report 9-44 A | 5.2 | 5 | 260 | 58540
Witczak et al., 2013 | NCHRP Report 9-44 A | 5.2 | 5.9 | 260 | 48710
Witczak et al., 2013 | NCHRP Report 9-44 A | 5.2 | 10.8 | 200 | 85660
Witczak et al., 2013 | NCHRP Report 9-44 A | 5.2 | 9.4 | 200 | 76140
Witczak et al., 2013 | NCHRP Report 9-44 A | 5.2 | 9.5 | 260 | 25310
Witczak et al., 2013 | NCHRP Report 9-44 A | 5.2 | 9.2 | 260 | 30080
Witczak et al., 2013 | NCHRP Report 9-44 A | 5.2 | 9.4 | 260 | 25110
Witczak et al., 2013 | NCHRP Report 9-44 A | 4.2 | 5.8 | 260 | 21490
Witczak et al., 2013 | NCHRP Report 9-44 A | 4.2 | 5.6 | 330 | 14040
Witczak et al., 2013 | NCHRP Report 9-44 A | 4.2 | 4.8 | 330 | 10680
Witczak et al., 2013 | NCHRP Report 9-44 A | 4.2 | 10.2 | 200 | 39300
Witczak et al., 2013 | NCHRP Report 9-44 A | 4.2 | 9.9 | 200 | 44200
Witczak et al., 2013 | NCHRP Report 9-44 A | 5.2 | 4.8 | 200 | 72570
Witczak et al., 2013 | NCHRP Report 9-44 A | 5.2 | 5.5 | 200 | 107300
Witczak et al., 2013 | NCHRP Report 9-44 A | 5.2 | 5.6 | 330 | 33160
Witczak et al., 2013 | NCHRP Report 9-44 A | 5.2 | 5.1 | 330 | 26140

## Train_Full
Author | DOI | Binder content (%) | Air Voids (%) | Initial strain (µɛ) | Number of cycles (times) | Training Predicted Cycles | Validation Predicted Cycles
Li et al., 2011 | doi:10.1016/j.conbuildmat.2011.07.001 | 4 | 7.2 | 750 | 4160 | 19351.34
Li et al., 2011 | doi:10.1016/j.conbuildmat.2011.07.001 | 4.5 | 4.8 | 500 | 40150 | 18066.59
Li et al., 2011 | doi:10.1016/j.conbuildmat.2011.07.001 | 5 | 2.8 | 500 | 67400 | 19129.24
Li et al., 2011 | doi:10.1016/j.conbuildmat.2011.07.001 | 5 | 2.8 | 750 | 10250 | 21057.34
Li et al., 2011 | doi:10.1016/j.conbuildmat.2011.07.001 | 5.5 | 1.7 | 500 | 96590 | 20890.51
Li et al., 2011 | doi:10.1016/j.conbuildmat.2011.07.001 | 6 | 1.3 | 500 | 123790 | 23171.72
Li et al., 2011 | doi:10.1016/j.conbuildmat.2011.07.001 | 6 | 1.3 | 750 | 10350 | 25074.93
Li et al., 2011 | doi:10.1016/j.conbuildmat.2011.07.001 | 4 | 7.7 | 750 | 8140 | 19721.6
Li et al., 2011 | doi:10.1016/j.conbuildmat.2011.07.001 | 4 | 7.7 | 1000 | 4450 | 21884.99
Li et al., 2011 | doi:10.1016/j.conbuildmat.2011.07.001 | 4.5 | 5.7 | 500 | 128700 |  | 18703.66
Li et al., 2011 | doi:10.1016/j.conbuildmat.2011.07.001 | 4.5 | 5.7 | 750 | 24000 | 20574.09
Li et al., 2011 | doi:10.1016/j.conbuildmat.2011.07.001 | 4.5 | 5.7 | 1000 | 6980 | 22648.6875
Li et al., 2011 | doi:10.1016/j.conbuildmat.2011.07.001 | 5 | 3.2 | 500 | 954660 |  | 19406.74
Li et al., 2011 | doi:10.1016/j.conbuildmat.2011.07.001 | 5 | 3.2 | 750 | 59150 | 21319.15
Li et al., 2011 | doi:10.1016/j.conbuildmat.2011.07.001 | 5 | 3.2 | 1000 | 15880 | 23336.21
Li et al., 2011 | doi:10.1016/j.conbuildmat.2011.07.001 | 5.5 | 2.1 | 750 | 66320 |  | 23068.01
Li et al., 2011 | doi:10.1016/j.conbuildmat.2011.07.001 | 5.5 | 2.1 | 1000 | 17580 | 25067.02
Saboo et al., 2016 | http://dx.doi.org/10.1016/j.conbuildmat.2016.05.147 | 4.9 | 4 | 400 | 75850 | 18718.77
Saboo et al., 2016 | http://dx.doi.org/10.1016/j.conbuildmat.2016.05.147 | 4.7 | 4 | 400 | 74200 |  | 17738.75
Saboo et al., 2016 | http://dx.doi.org/10.1016/j.conbuildmat.2016.05.147 | 4.7 | 4 | 400 | 80000 |  | 17738.75
Saboo et al., 2016 | http://dx.doi.org/10.1016/j.conbuildmat.2016.05.147 | 4.8 | 4 | 400 | 140350 | 18228.76
Saboo et al., 2016 | http://dx.doi.org/10.1016/j.conbuildmat.2016.05.147 | 5.1 | 4.1 | 400 | 137850 | 19769.58
Saboo et al., 2016 | http://dx.doi.org/10.1016/j.conbuildmat.2016.05.147 | 4.9 | 4 | 600 | 14950 | 20227.59
Saboo et al., 2016 | http://dx.doi.org/10.1016/j.conbuildmat.2016.05.147 | 4.7 | 4 | 600 | 12850 | 19239.91
Saboo et al., 2016 | http://dx.doi.org/10.1016/j.conbuildmat.2016.05.147 | 5.1 | 4.1 | 600 | 16820 | 21284.64
Saboo et al., 2016 | http://dx.doi.org/10.1016/j.conbuildmat.2016.05.147 | 5.1 | 4 | 600 | 28800 | 21215.27
Saboo et al., 2016 | http://dx.doi.org/10.1016/j.conbuildmat.2016.05.147 | 6.7 | 4.1 | 600 | 127800 |  | 29334.6
Saboo et al., 2016 | http://dx.doi.org/10.1016/j.conbuildmat.2016.05.147 | 5.1 | 4.1 | 600 | 17350 | 21284.64
Saboo et al., 2016 | http://dx.doi.org/10.1016/j.conbuildmat.2016.05.147 | 4.8 | 4 | 600 | 16820 | 19733.75
Saboo et al., 2016 | http://dx.doi.org/10.1016/j.conbuildmat.2016.05.147 | 6.7 | 4 | 600 | 40020 |  | 29268.97
Saboo et al., 2016 | http://dx.doi.org/10.1016/j.conbuildmat.2016.05.147 | 5.1 | 4 | 800 | 9610 |  | 22738.96
Saboo et al., 2016 | http://dx.doi.org/10.1016/j.conbuildmat.2016.05.147 | 4.8 | 4 | 800 | 8280 |  | 21272.67
Saboo et al., 2016 | http://dx.doi.org/10.1016/j.conbuildmat.2016.05.147 | 4.8 | 4 | 800 | 3370 | 21272.67
Saboo et al., 2016 | http://dx.doi.org/10.1016/j.conbuildmat.2016.05.147 | 6.7 | 4 | 800 | 15430 | 30759.28
Saboo et al., 2016 | http://dx.doi.org/10.1016/j.conbuildmat.2016.05.147 | 4.8 | 4 | 1000 | 3880 | 22896.81
Saboo et al., 2016 | http://dx.doi.org/10.1016/j.conbuildmat.2016.05.147 | 6.7 | 4 | 1000 | 3170 | 32280.91
Pais et al., 2002 | VARIABILITY OF LABORATORY FATIGUE LIFE OF ASPHALT MIXES USING FOUR POINT BENDING TEST RESULTS | 4.7 | 2.9 | 200 | 807000 |  | 15480.19
Pais et al., 2002 | VARIABILITY OF LABORATORY FATIGUE LIFE OF ASPHALT MIXES USING FOUR POINT BENDING TEST RESULTS | 4.7 | 2.9 | 200 | 188000 | 15480.19
Pais et al., 2002 | VARIABILITY OF LABORATORY FATIGUE LIFE OF ASPHALT MIXES USING FOUR POINT BENDING TEST RESULTS | 4.7 | 2.9 | 380 | 299000 | 16811.79
Pais et al., 2002 | VARIABILITY OF LABORATORY FATIGUE LIFE OF ASPHALT MIXES USING FOUR POINT BENDING TEST RESULTS | 4.7 | 2.9 | 380 | 284000 | 16811.79
Pais et al., 2002 | VARIABILITY OF LABORATORY FATIGUE LIFE OF ASPHALT MIXES USING FOUR POINT BENDING TEST RESULTS | 4.7 | 2.9 | 750 | 9950 | 19655.98
Pais et al., 2002 | VARIABILITY OF LABORATORY FATIGUE LIFE OF ASPHALT MIXES USING FOUR POINT BENDING TEST RESULTS | 4.7 | 2.9 | 750 | 9000 | 19655.98
Pais et al., 2002 | VARIABILITY OF LABORATORY FATIGUE LIFE OF ASPHALT MIXES USING FOUR POINT BENDING TEST RESULTS | 4.7 | 2.9 | 750 | 8600 |  | 19655.98
Pais et al., 2002 | VARIABILITY OF LABORATORY FATIGUE LIFE OF ASPHALT MIXES USING FOUR POINT BENDING TEST RESULTS | 4.7 | 2.9 | 750 | 8150 | 19655.98
Pais et al., 2002 | VARIABILITY OF LABORATORY FATIGUE LIFE OF ASPHALT MIXES USING FOUR POINT BENDING TEST RESULTS | 5 | 1.6 | 200 | 1370000 | 16054.58
Pais et al., 2002 | VARIABILITY OF LABORATORY FATIGUE LIFE OF ASPHALT MIXES USING FOUR POINT BENDING TEST RESULTS | 5 | 1.6 | 380 | 433000 | 17396.54
Pais et al., 2002 | VARIABILITY OF LABORATORY FATIGUE LIFE OF ASPHALT MIXES USING FOUR POINT BENDING TEST RESULTS | 5 | 1.6 | 750 | 77300 | 20278.22
Pais et al., 2002 | VARIABILITY OF LABORATORY FATIGUE LIFE OF ASPHALT MIXES USING FOUR POINT BENDING TEST RESULTS | 5 | 1.6 | 750 | 26900 | 20278.22
Pais et al., 2002 | VARIABILITY OF LABORATORY FATIGUE LIFE OF ASPHALT MIXES USING FOUR POINT BENDING TEST RESULTS | 5 | 1.6 | 750 | 21900 | 20278.22
Pais et al., 2002 | VARIABILITY OF LABORATORY FATIGUE LIFE OF ASPHALT MIXES USING FOUR POINT BENDING TEST RESULTS | 5.3 | 1.2 | 200 | 1420000 | 17319.95
Pais et al., 2002 | VARIABILITY OF LABORATORY FATIGUE LIFE OF ASPHALT MIXES USING FOUR POINT BENDING TEST RESULTS | 5.3 | 1.2 | 200 | 1310000 | 17319.95
Pais et al., 2002 | VARIABILITY OF LABORATORY FATIGUE LIFE OF ASPHALT MIXES USING FOUR POINT BENDING TEST RESULTS | 5.3 | 1.2 | 380 | 470000 |  | 18635.23
Pais et al., 2002 | VARIABILITY OF LABORATORY FATIGUE LIFE OF ASPHALT MIXES USING FOUR POINT BENDING TEST RESULTS | 5.3 | 1.2 | 750 | 28200 | 21511.53
Pais et al., 2002 | VARIABILITY OF LABORATORY FATIGUE LIFE OF ASPHALT MIXES USING FOUR POINT BENDING TEST RESULTS | 5.3 | 1.2 | 750 | 24100 | 21511.53
Pais et al., 2002 | VARIABILITY OF LABORATORY FATIGUE LIFE OF ASPHALT MIXES USING FOUR POINT BENDING TEST RESULTS | 5.3 | 1.2 | 750 | 17700 | 21511.53
Pais et al., 2002 | VARIABILITY OF LABORATORY FATIGUE LIFE OF ASPHALT MIXES USING FOUR POINT BENDING TEST RESULTS | 6.5 | 5.6 | 200 | 1420000 |  | 26570.16
Pais et al., 2002 | VARIABILITY OF LABORATORY FATIGUE LIFE OF ASPHALT MIXES USING FOUR POINT BENDING TEST RESULTS | 6.5 | 5.6 | 380 | 344000 | 27749.7
Pais et al., 2002 | VARIABILITY OF LABORATORY FATIGUE LIFE OF ASPHALT MIXES USING FOUR POINT BENDING TEST RESULTS | 6.5 | 5.6 | 380 | 251000 | 27749.7
Pais et al., 2002 | VARIABILITY OF LABORATORY FATIGUE LIFE OF ASPHALT MIXES USING FOUR POINT BENDING TEST RESULTS | 6.5 | 5.6 | 380 | 216000 | 27749.7
Pais et al., 2002 | VARIABILITY OF LABORATORY FATIGUE LIFE OF ASPHALT MIXES USING FOUR POINT BENDING TEST RESULTS | 6.5 | 5.6 | 380 | 215000 | 27749.7
Pais et al., 2002 | VARIABILITY OF LABORATORY FATIGUE LIFE OF ASPHALT MIXES USING FOUR POINT BENDING TEST RESULTS | 6.5 | 5.6 | 380 | 171000 | 27749.7
Pais et al., 2002 | VARIABILITY OF LABORATORY FATIGUE LIFE OF ASPHALT MIXES USING FOUR POINT BENDING TEST RESULTS | 6.5 | 5.6 | 380 | 114000 | 27749.7
Pais et al., 2002 | VARIABILITY OF LABORATORY FATIGUE LIFE OF ASPHALT MIXES USING FOUR POINT BENDING TEST RESULTS | 6.5 | 5.6 | 750 | 16400 | 30438.79
Pais et al., 2002 | VARIABILITY OF LABORATORY FATIGUE LIFE OF ASPHALT MIXES USING FOUR POINT BENDING TEST RESULTS | 6.5 | 5.6 | 750 | 15100 | 30438.79
Pais et al., 2002 | VARIABILITY OF LABORATORY FATIGUE LIFE OF ASPHALT MIXES USING FOUR POINT BENDING TEST RESULTS | 6.5 | 5.6 | 750 | 14000 | 30438.79
Pais et al., 2002 | VARIABILITY OF LABORATORY FATIGUE LIFE OF ASPHALT MIXES USING FOUR POINT BENDING TEST RESULTS | 6.5 | 5.6 | 750 | 12900 |  | 30438.79
Pais et al., 2002 | VARIABILITY OF LABORATORY FATIGUE LIFE OF ASPHALT MIXES USING FOUR POINT BENDING TEST RESULTS | 6.5 | 5.6 | 750 | 10200 |  | 30438.79
Pais et al., 2002 | VARIABILITY OF LABORATORY FATIGUE LIFE OF ASPHALT MIXES USING FOUR POINT BENDING TEST RESULTS | 6.5 | 5.6 | 750 | 9450 | 30438.79
Pais et al., 2002 | VARIABILITY OF LABORATORY FATIGUE LIFE OF ASPHALT MIXES USING FOUR POINT BENDING TEST RESULTS | 6.5 | 5.6 | 750 | 6900 | 30438.79
Pais et al., 2002 | VARIABILITY OF LABORATORY FATIGUE LIFE OF ASPHALT MIXES USING FOUR POINT BENDING TEST RESULTS | 6.5 | 5.6 | 750 | 4600 |  | 30438.79
Pais et al., 2002 | VARIABILITY OF LABORATORY FATIGUE LIFE OF ASPHALT MIXES USING FOUR POINT BENDING TEST RESULTS | 6.5 | 5.6 | 750 | 3420 | 30438.79
Pais et al., 2002 | VARIABILITY OF LABORATORY FATIGUE LIFE OF ASPHALT MIXES USING FOUR POINT BENDING TEST RESULTS | 6.3 | 6.6 | 430 | 160000 | 27757.82
Pais et al., 2002 | VARIABILITY OF LABORATORY FATIGUE LIFE OF ASPHALT MIXES USING FOUR POINT BENDING TEST RESULTS | 6.3 | 6.6 | 430 | 115000 | 27757.82
Pais et al., 2002 | VARIABILITY OF LABORATORY FATIGUE LIFE OF ASPHALT MIXES USING FOUR POINT BENDING TEST RESULTS | 6.3 | 6.6 | 430 | 43300 | 27757.82
Pais et al., 2002 | VARIABILITY OF LABORATORY FATIGUE LIFE OF ASPHALT MIXES USING FOUR POINT BENDING TEST RESULTS | 6.4 | 5.6 | 220 | 1270000 | 26180.75
Pais et al., 2002 | VARIABILITY OF LABORATORY FATIGUE LIFE OF ASPHALT MIXES USING FOUR POINT BENDING TEST RESULTS | 6.4 | 5.6 | 220 | 1200000 |  | 26180.75
Pais et al., 2002 | VARIABILITY OF LABORATORY FATIGUE LIFE OF ASPHALT MIXES USING FOUR POINT BENDING TEST RESULTS | 6.4 | 5.6 | 220 | 1050000 | 26180.75
Pais et al., 2002 | VARIABILITY OF LABORATORY FATIGUE LIFE OF ASPHALT MIXES USING FOUR POINT BENDING TEST RESULTS | 6.4 | 5.6 | 220 | 1010000 | 26180.75
Pais et al., 2002 | VARIABILITY OF LABORATORY FATIGUE LIFE OF ASPHALT MIXES USING FOUR POINT BENDING TEST RESULTS | 6.4 | 5.6 | 220 | 805000 |  | 26180.75
Pais et al., 2002 | VARIABILITY OF LABORATORY FATIGUE LIFE OF ASPHALT MIXES USING FOUR POINT BENDING TEST RESULTS | 6.4 | 5.6 | 220 | 760000 | 26180.75
Pais et al., 2002 | VARIABILITY OF LABORATORY FATIGUE LIFE OF ASPHALT MIXES USING FOUR POINT BENDING TEST RESULTS | 6.4 | 5.6 | 430 | 82300 | 27575.3
Pais et al., 2002 | VARIABILITY OF LABORATORY FATIGUE LIFE OF ASPHALT MIXES USING FOUR POINT BENDING TEST RESULTS | 6.4 | 5.6 | 430 | 68200 |  | 27575.3
Pais et al., 2002 | VARIABILITY OF LABORATORY FATIGUE LIFE OF ASPHALT MIXES USING FOUR POINT BENDING TEST RESULTS | 6.4 | 5.6 | 800 | 10000 | 30314.98
Pais et al., 2002 | VARIABILITY OF LABORATORY FATIGUE LIFE OF ASPHALT MIXES USING FOUR POINT BENDING TEST RESULTS | 6.4 | 5.6 | 800 | 9130 | 30314.98
Pais et al., 2002 | VARIABILITY OF LABORATORY FATIGUE LIFE OF ASPHALT MIXES USING FOUR POINT BENDING TEST RESULTS | 6.4 | 5.6 | 800 | 7050 |  | 30314.98
Pais et al., 2002 | VARIABILITY OF LABORATORY FATIGUE LIFE OF ASPHALT MIXES USING FOUR POINT BENDING TEST RESULTS | 5.2 | 12.8 | 220 | 1010000 | 25374.39
Pais et al., 2002 | VARIABILITY OF LABORATORY FATIGUE LIFE OF ASPHALT MIXES USING FOUR POINT BENDING TEST RESULTS | 5.2 | 12.8 | 220 | 884000 |  | 25374.39
Pais et al., 2002 | VARIABILITY OF LABORATORY FATIGUE LIFE OF ASPHALT MIXES USING FOUR POINT BENDING TEST RESULTS | 5.2 | 12.8 | 220 | 638000 | 25374.39
Pais et al., 2002 | VARIABILITY OF LABORATORY FATIGUE LIFE OF ASPHALT MIXES USING FOUR POINT BENDING TEST RESULTS | 5.2 | 12.8 | 430 | 73200 | 26770.82
Pais et al., 2002 | VARIABILITY OF LABORATORY FATIGUE LIFE OF ASPHALT MIXES USING FOUR POINT BENDING TEST RESULTS | 5.2 | 12.8 | 430 | 68400 | 26770.82
Pais et al., 2002 | VARIABILITY OF LABORATORY FATIGUE LIFE OF ASPHALT MIXES USING FOUR POINT BENDING TEST RESULTS | 5.2 | 12.8 | 430 | 49700 | 26770.82
Pais et al., 2002 | VARIABILITY OF LABORATORY FATIGUE LIFE OF ASPHALT MIXES USING FOUR POINT BENDING TEST RESULTS | 5.2 | 12.8 | 430 | 36400 | 26770.82
Pais et al., 2002 | VARIABILITY OF LABORATORY FATIGUE LIFE OF ASPHALT MIXES USING FOUR POINT BENDING TEST RESULTS | 5.2 | 12.8 | 430 | 27600 | 26770.82
Pais et al., 2002 | VARIABILITY OF LABORATORY FATIGUE LIFE OF ASPHALT MIXES USING FOUR POINT BENDING TEST RESULTS | 5.2 | 12.8 | 430 | 22700 | 26770.82
Pais et al., 2002 | VARIABILITY OF LABORATORY FATIGUE LIFE OF ASPHALT MIXES USING FOUR POINT BENDING TEST RESULTS | 6.5 | 5.9 | 430 | 559000 | 28297.61
Pais et al., 2002 | VARIABILITY OF LABORATORY FATIGUE LIFE OF ASPHALT MIXES USING FOUR POINT BENDING TEST RESULTS | 6.5 | 5.9 | 430 | 151000 | 28297.61
Pais et al., 2002 | VARIABILITY OF LABORATORY FATIGUE LIFE OF ASPHALT MIXES USING FOUR POINT BENDING TEST RESULTS | 6.5 | 5.9 | 800 | 64100 |  | 31019.51
Pais et al., 2002 | VARIABILITY OF LABORATORY FATIGUE LIFE OF ASPHALT MIXES USING FOUR POINT BENDING TEST RESULTS | 6.5 | 5.9 | 800 | 22700 |  | 31019.51
Pais et al., 2002 | VARIABILITY OF LABORATORY FATIGUE LIFE OF ASPHALT MIXES USING FOUR POINT BENDING TEST RESULTS | 6.5 | 5.9 | 800 | 11100 | 31019.51
Pais et al., 2002 | VARIABILITY OF LABORATORY FATIGUE LIFE OF ASPHALT MIXES USING FOUR POINT BENDING TEST RESULTS | 6.5 | 5.9 | 800 | 7520 | 31019.51
Pais et al., 2002 | VARIABILITY OF LABORATORY FATIGUE LIFE OF ASPHALT MIXES USING FOUR POINT BENDING TEST RESULTS | 6.5 | 5.9 | 800 | 4470 | 31019.51
Witczak et al., 2013 | NCHRP Report 9-44 A | 4.2 | 5.3 | 240 | 14640 | 15037.07
Witczak et al., 2013 | NCHRP Report 9-44 A | 4.2 | 5.4 | 240 | 9020 | 15109.61
Witczak et al., 2013 | NCHRP Report 9-44 A | 4.2 | 5.3 | 240 | 23610 | 15037.07
Witczak et al., 2013 | NCHRP Report 9-44 A | 4.2 | 9.3 | 190 | 75470 | 17745.56
Witczak et al., 2013 | NCHRP Report 9-44 A | 4.2 | 10.2 | 190 | 94520 | 18490.39
Witczak et al., 2013 | NCHRP Report 9-44 A | 4.2 | 9.4 | 190 | 71240 | 17828.32
Witczak et al., 2013 | NCHRP Report 9-44 A | 5.2 | 4.6 | 190 | 162180 | 19111.11
Witczak et al., 2013 | NCHRP Report 9-44 A | 5.2 | 4.9 | 240 | 67950 | 19671.42
Witczak et al., 2013 | NCHRP Report 9-44 A | 5.2 | 4.6 | 240 | 56710 |  | 19455.03
Witczak et al., 2013 | NCHRP Report 9-44 A | 5.2 | 5.7 | 240 | 25570 | 20250
Witczak et al., 2013 | NCHRP Report 9-44 A | 5.2 | 10.8 | 240 | 15430 | 23972.94
Witczak et al., 2013 | NCHRP Report 9-44 A | 4.2 | 6.2 | 190 | 134460 | 15343.43
Witczak et al., 2013 | NCHRP Report 9-44 A | 4.2 | 10.2 | 240 | 10640 |  | 18800.21
Witczak et al., 2013 | NCHRP Report 9-44 A | 4.2 | 9.5 | 260 | 4980 |  | 18361.5
Witczak et al., 2013 | NCHRP Report 9-44 A | 4.2 | 8 | 260 | 3780 |  | 17189.47
Witczak et al., 2013 | NCHRP Report 9-44 A | 5.2 | 9.8 | 190 | 114720 | 22893.72
Witczak et al., 2013 | NCHRP Report 9-44 A | 4.2 | 5.8 | 200 | 70000 | 15113.42
Witczak et al., 2013 | NCHRP Report 9-44 A | 4.2 | 9.4 | 140 | 44490 | 17521.71
Witczak et al., 2013 | NCHRP Report 9-44 A | 4.2 | 9.8 | 200 | 56660 | 18221.3
Witczak et al., 2013 | NCHRP Report 9-44 A | 4.2 | 9.3 | 140 | 67760 | 17439.69
Witczak et al., 2013 | NCHRP Report 9-44 A | 4.2 | 9.8 | 200 | 57830 | 18221.3
Witczak et al., 2013 | NCHRP Report 9-44 A | 4.2 | 9 | 140 | 270000 | 17193.64
Witczak et al., 2013 | NCHRP Report 9-44 A | 4.2 | 9.1 | 200 | 51810 |  | 17644.18
Witczak et al., 2013 | NCHRP Report 9-44 A | 5.2 | 5.3 | 140 | 700000 | 19281.7
Witczak et al., 2013 | NCHRP Report 9-44 A | 5.2 | 4.3 | 140 | 324330 | 18563.64
Witczak et al., 2013 | NCHRP Report 9-44 A | 5.2 | 9.6 | 200 | 104710 | 22807.87
Witczak et al., 2013 | NCHRP Report 9-44 A | 5.2 | 9.6 | 200 | 63090 | 22807.87
Witczak et al., 2013 | NCHRP Report 9-44 A | 4.2 | 10.4 | 280 | 36000 | 19220.91
Witczak et al., 2013 | NCHRP Report 9-44 A | 5.2 | 4.4 | 200 | 129930 | 19035.13
Witczak et al., 2013 | NCHRP Report 9-44 A | 5.2 | 4.7 | 200 | 148100 | 19252.1
Witczak et al., 2013 | NCHRP Report 9-44 A | 5.2 | 4.9 | 280 | 55300 |  | 19954.63
Witczak et al., 2013 | NCHRP Report 9-44 A | 5.2 | 4.9 | 280 | 72700 | 19954.63
Witczak et al., 2013 | NCHRP Report 9-44 A | 5.2 | 10.1 | 140 | 159400 | 22795.01
Witczak et al., 2013 | NCHRP Report 9-44 A | 4.2 | 5.4 | 200 | 38210 | 14822.12
Witczak et al., 2013 | NCHRP Report 9-44 A | 4.2 | 4.7 | 200 | 39350 |  | 14314.3125
Witczak et al., 2013 | NCHRP Report 9-44 A | 4.2 | 10.7 | 260 | 24920 |  | 19343.26
Witczak et al., 2013 | NCHRP Report 9-44 A | 5.2 | 5 | 260 | 58540 | 19882.77
Witczak et al., 2013 | NCHRP Report 9-44 A | 5.2 | 5.9 | 260 | 48710 | 20531.98
Witczak et al., 2013 | NCHRP Report 9-44 A | 5.2 | 10.8 | 200 | 85660 | 23712.95
Witczak et al., 2013 | NCHRP Report 9-44 A | 5.2 | 9.4 | 200 | 76140 | 22657.32
Witczak et al., 2013 | NCHRP Report 9-44 A | 5.2 | 9.5 | 260 | 25310 | 23137.25
Witczak et al., 2013 | NCHRP Report 9-44 A | 5.2 | 9.2 | 260 | 30080 | 22920.1
Witczak et al., 2013 | NCHRP Report 9-44 A | 5.2 | 9.4 | 260 | 25110 | 23064.86
Witczak et al., 2013 | NCHRP Report 9-44 A | 4.2 | 5.8 | 260 | 21490 | 15543.54
Witczak et al., 2013 | NCHRP Report 9-44 A | 4.2 | 5.6 | 330 | 14040 | 15907.26
Witczak et al., 2013 | NCHRP Report 9-44 A | 4.2 | 4.8 | 330 | 10680 | 15335.88
Witczak et al., 2013 | NCHRP Report 9-44 A | 4.2 | 10.2 | 200 | 39300 | 18552.33
Witczak et al., 2013 | NCHRP Report 9-44 A | 4.2 | 9.9 | 200 | 44200 | 18304.05
Witczak et al., 2013 | NCHRP Report 9-44 A | 5.2 | 4.8 | 200 | 72570 | 19324.42
Witczak et al., 2013 | NCHRP Report 9-44 A | 5.2 | 5.5 | 200 | 107300 | 19830.68
Witczak et al., 2013 | NCHRP Report 9-44 A | 5.2 | 5.6 | 330 | 33160 | 20818.49
Witczak et al., 2013 | NCHRP Report 9-44 A | 5.2 | 5.1 | 330 | 26140 | 20459.83

## Test
Author | DOI | Binder content (%) | Air Voids (%) | Initial strain (µɛ) | Number of cycles (times) | Predicted Cycles
Li et al., 2011 | doi:10.1016/j.conbuildmat.2011.07.001 | 4 | 7.2 | 500 | 29560 | 17393.35
Li et al., 2011 | doi:10.1016/j.conbuildmat.2011.07.001 | 4.5 | 4.8 | 750 | 4530 | 19958.86
Li et al., 2011 | doi:10.1016/j.conbuildmat.2011.07.001 | 5.5 | 1.7 | 750 | 10420 | 22816.8
Li et al., 2011 | doi:10.1016/j.conbuildmat.2011.07.001 | 4 | 7.7 | 500 | 54670 | 17769.89
Saboo et al., 2016 | http://dx.doi.org/10.1016/j.conbuildmat.2016.05.147 | 5.1 | 4.1 | 400 | 87100 | 19769.58
Saboo et al., 2016 | http://dx.doi.org/10.1016/j.conbuildmat.2016.05.147 | 5.1 | 4 | 400 | 151600 | 19698.79
Saboo et al., 2016 | http://dx.doi.org/10.1016/j.conbuildmat.2016.05.147 | 4.8 | 4 | 400 | 140500 | 18228.76
Saboo et al., 2016 | http://dx.doi.org/10.1016/j.conbuildmat.2016.05.147 | 4.7 | 4 | 600 | 14950 | 19239.91
Saboo et al., 2016 | http://dx.doi.org/10.1016/j.conbuildmat.2016.05.147 | 4.8 | 4 | 600 | 24400 | 19733.75
Saboo et al., 2016 | http://dx.doi.org/10.1016/j.conbuildmat.2016.05.147 | 5.1 | 4.1 | 800 | 3550 | 22807.01
Saboo et al., 2016 | http://dx.doi.org/10.1016/j.conbuildmat.2016.05.147 | 4.7 | 4 | 800 | 3550 | 20785.83
Saboo et al., 2016 | http://dx.doi.org/10.1016/j.conbuildmat.2016.05.147 | 6.7 | 4.1 | 800 | 35730 | 30826.04
Saboo et al., 2016 | http://dx.doi.org/10.1016/j.conbuildmat.2016.05.147 | 5.1 | 4.1 | 800 | 3170 | 22807.01
Saboo et al., 2016 | http://dx.doi.org/10.1016/j.conbuildmat.2016.05.147 | 5.1 | 4 | 1000 | 3880 | 24339.36
Saboo et al., 2016 | http://dx.doi.org/10.1016/j.conbuildmat.2016.05.147 | 6.7 | 4.1 | 1000 | 12620 | 32347.69
Pais et al., 2002 | VARIABILITY OF LABORATORY FATIGUE LIFE OF ASPHALT MIXES USING FOUR POINT BENDING TEST RESULTS | 4.7 | 2.9 | 380 | 368000 | 16811.79
Pais et al., 2002 | VARIABILITY OF LABORATORY FATIGUE LIFE OF ASPHALT MIXES USING FOUR POINT BENDING TEST RESULTS | 5 | 1.6 | 380 | 368000 | 17396.54
Pais et al., 2002 | VARIABILITY OF LABORATORY FATIGUE LIFE OF ASPHALT MIXES USING FOUR POINT BENDING TEST RESULTS | 5 | 1.6 | 750 | 35200 | 20278.22
Pais et al., 2002 | VARIABILITY OF LABORATORY FATIGUE LIFE OF ASPHALT MIXES USING FOUR POINT BENDING TEST RESULTS | 5.3 | 1.2 | 380 | 255000 | 18635.23
Pais et al., 2002 | VARIABILITY OF LABORATORY FATIGUE LIFE OF ASPHALT MIXES USING FOUR POINT BENDING TEST RESULTS | 6.5 | 5.6 | 380 | 156000 | 27749.7
Pais et al., 2002 | VARIABILITY OF LABORATORY FATIGUE LIFE OF ASPHALT MIXES USING FOUR POINT BENDING TEST RESULTS | 6.5 | 5.6 | 380 | 125000 | 27749.7
Pais et al., 2002 | VARIABILITY OF LABORATORY FATIGUE LIFE OF ASPHALT MIXES USING FOUR POINT BENDING TEST RESULTS | 6.5 | 5.6 | 380 | 77700 | 27749.7
Pais et al., 2002 | VARIABILITY OF LABORATORY FATIGUE LIFE OF ASPHALT MIXES USING FOUR POINT BENDING TEST RESULTS | 6.5 | 5.6 | 750 | 5000 | 30438.79
Pais et al., 2002 | VARIABILITY OF LABORATORY FATIGUE LIFE OF ASPHALT MIXES USING FOUR POINT BENDING TEST RESULTS | 6.3 | 6.6 | 220 | 587000 | 26359.78125
Pais et al., 2002 | VARIABILITY OF LABORATORY FATIGUE LIFE OF ASPHALT MIXES USING FOUR POINT BENDING TEST RESULTS | 6.4 | 5.6 | 220 | 510000 | 26180.75
Pais et al., 2002 | VARIABILITY OF LABORATORY FATIGUE LIFE OF ASPHALT MIXES USING FOUR POINT BENDING TEST RESULTS | 6.4 | 5.6 | 430 | 107000 | 27575.3
Pais et al., 2002 | VARIABILITY OF LABORATORY FATIGUE LIFE OF ASPHALT MIXES USING FOUR POINT BENDING TEST RESULTS | 6.4 | 5.6 | 430 | 59900 | 27575.3
Pais et al., 2002 | VARIABILITY OF LABORATORY FATIGUE LIFE OF ASPHALT MIXES USING FOUR POINT BENDING TEST RESULTS | 6.4 | 5.6 | 800 | 9200 | 30314.98
Pais et al., 2002 | VARIABILITY OF LABORATORY FATIGUE LIFE OF ASPHALT MIXES USING FOUR POINT BENDING TEST RESULTS | 6.4 | 5.6 | 800 | 3450 | 30314.98
Pais et al., 2002 | VARIABILITY OF LABORATORY FATIGUE LIFE OF ASPHALT MIXES USING FOUR POINT BENDING TEST RESULTS | 6.5 | 5.9 | 430 | 882000 | 28297.61
Pais et al., 2002 | VARIABILITY OF LABORATORY FATIGUE LIFE OF ASPHALT MIXES USING FOUR POINT BENDING TEST RESULTS | 6.5 | 5.9 | 430 | 255000 | 28297.61
Pais et al., 2002 | VARIABILITY OF LABORATORY FATIGUE LIFE OF ASPHALT MIXES USING FOUR POINT BENDING TEST RESULTS | 6.5 | 5.9 | 430 | 162000 | 28297.61
Pais et al., 2002 | VARIABILITY OF LABORATORY FATIGUE LIFE OF ASPHALT MIXES USING FOUR POINT BENDING TEST RESULTS | 6.5 | 5.9 | 800 | 3920 | 31019.51
Witczak et al., 2013 | NCHRP Report 9-44 A | 5.2 | 4 | 190 | 152900 | 18681.55
Witczak et al., 2013 | NCHRP Report 9-44 A | 5.2 | 5 | 190 | 176460 | 19400.4
Witczak et al., 2013 | NCHRP Report 9-44 A | 5.2 | 9.2 | 240 | 20520 | 22781.3
Witczak et al., 2013 | NCHRP Report 9-44 A | 4.2 | 5.1 | 190 | 82920 | 14532.61
Witczak et al., 2013 | NCHRP Report 9-44 A | 4.2 | 9.4 | 240 | 13780 | 18148.19
Witczak et al., 2013 | NCHRP Report 9-44 A | 5.2 | 9.1 | 190 | 137600 | 22368.01
Witczak et al., 2013 | NCHRP Report 9-44 A | 5.2 | 9.8 | 260 | 9400 | 23356.86
Witczak et al., 2013 | NCHRP Report 9-44 A | 4.2 | 5.3 | 200 | 82000 | 14749.57
Witczak et al., 2013 | NCHRP Report 9-44 A | 4.2 | 6.8 | 200 | 90000 | 15865.28
Witczak et al., 2013 | NCHRP Report 9-44 A | 5.2 | 4.1 | 140 | 221300 | 18422.17
Witczak et al., 2013 | NCHRP Report 9-44 A | 5.2 | 9 | 200 | 152520 | 22361.98
Witczak et al., 2013 | NCHRP Report 9-44 A | 4.2 | 5.6 | 140 | 130000 | 14541.08
Witczak et al., 2013 | NCHRP Report 9-44 A | 5.2 | 9.1 | 140 | 176050 | 22041.83
Witczak et al., 2013 | NCHRP Report 9-44 A | 4.2 | 4.9 | 200 | 45020 | 14459.4
Witczak et al., 2013 | NCHRP Report 9-44 A | 4.2 | 9.7 | 260 | 23760 | 18521.71
Witczak et al., 2013 | NCHRP Report 9-44 A | 4.2 | 9.7 | 260 | 27760 | 18521.71
Witczak et al., 2013 | NCHRP Report 9-44 A | 5.2 | 5.2 | 260 | 54230 | 20026.11
Witczak et al., 2013 | NCHRP Report 9-44 A | 5.2 | 9.6 | 200 | 79640 | 22807.87