## Train
Author | DOI | Binder content (%) | Air Voids (%) | Initial strain (µɛ) | Number of cycles (times)
Li et al., 2011 | doi:10.1016/j.conbuildmat.2011.07.001 | 4 | 7.2 | 500 | 29560
Li et al., 2011 | doi:10.1016/j.conbuildmat.2011.07.001 | 4.5 | 4.8 | 500 | 40150
Li et al., 2011 | doi:10.1016/j.conbuildmat.2011.07.001 | 4.5 | 4.8 | 750 | 4530
Li et al., 2011 | doi:10.1016/j.conbuildmat.2011.07.001 | 5 | 2.8 | 500 | 67400
Li et al., 2011 | doi:10.1016/j.conbuildmat.2011.07.001 | 5 | 2.8 | 750 | 10250
Li et al., 2011 | doi:10.1016/j.conbuildmat.2011.07.001 | 5.5 | 1.7 | 500 | 96590
Li et al., 2011 | doi:10.1016/j.conbuildmat.2011.07.001 | 5.5 | 1.7 | 750 | 10420
Li et al., 2011 | doi:10.1016/j.conbuildmat.2011.07.001 | 6 | 1.3 | 750 | 10350
Li et al., 2011 | doi:10.1016/j.conbuildmat.2011.07.001 | 4 | 7.7 | 500 | 54670
Li et al., 2011 | doi:10.1016/j.conbuildmat.2011.07.001 | 4 | 7.7 | 750 | 8140
Li et al., 2011 | doi:10.1016/j.conbuildmat.2011.07.001 | 4 | 7.7 | 1000 | 4450
Li et al., 2011 | doi:10.1016/j.conbuildmat.2011.07.001 | 4.5 | 5.7 | 1000 | 6980
Li et al., 2011 | doi:10.1016/j.conbuildmat.2011.07.001 | 5 | 3.2 | 500 | 954660
Li et al., 2011 | doi:10.1016/j.conbuildmat.2011.07.001 | 5 | 3.2 | 1000 | 15880
Li et al., 2011 | doi:10.1016/j.conbuildmat.2011.07.001 | 5.5 | 2.1 | 750 | 66320
Saboo et al., 2016 | http://dx.doi.org/10.1016/j.conbuildmat.2016.05.147 | 4.7 | 4 | 400 | 74200
Saboo et al., 2016 | http://dx.doi.org/10.1016/j.conbuildmat.2016.05.147 | 5.1 | 4.1 | 400 | 87100
Saboo et al., 2016 | http://dx.doi.org/10.1016/j.conbuildmat.2016.05.147 | 4.7 | 4 | 400 | 80000
Saboo et al., 2016 | http://dx.doi.org/10.1016/j.conbuildmat.2016.05.147 | 5.1 | 4 | 400 | 151600
Saboo et al., 2016 | http://dx.doi.org/10.1016/j.conbuildmat.2016.05.147 | 4.8 | 4 | 400 | 140350
Saboo et al., 2016 | http://dx.doi.org/10.1016/j.conbuildmat.2016.05.147 | 5.1 | 4.1 | 400 | 137850
Saboo et al., 2016 | http://dx.doi.org/10.1016/j.conbuildmat.2016.05.147 | 4.8 | 4 | 400 | 140500
Saboo et al., 2016 | http://dx.doi.org/10.1016/j.conbuildmat.2016.05.147 | 4.9 | 4 | 600 | 14950
Saboo et al., 2016 | http://dx.doi.org/10.1016/j.conbuildmat.2016.05.147 | 4.7 | 4 | 600 | 12850
Saboo et al., 2016 | http://dx.doi.org/10.1016/j.conbuildmat.2016.05.147 | 5.1 | 4.1 | 600 | 16820
Saboo et al., 2016 | http://dx.doi.org/10.1016/j.conbuildmat.2016.05.147 | 4.7 | 4 | 600 | 14950
Saboo et al., 2016 | http://dx.doi.org/10.1016/j.conbuildmat.2016.05.147 | 5.1 | 4 | 600 | 28800
Saboo et al., 2016 | http://dx.doi.org/10.1016/j.conbuildmat.2016.05.147 | 4.8 | 4 | 600 | 24400
Saboo et al., 2016 | http://dx.doi.org/10.1016/j.conbuildmat.2016.05.147 | 6.7 | 4.1 | 600 | 127800
Saboo et al., 2016 | http://dx.doi.org/10.1016/j.conbuildmat.2016.05.147 | 5.1 | 4.1 | 600 | 17350
Saboo et al., 2016 | http://dx.doi.org/10.1016/j.conbuildmat.2016.05.147 | 6.7 | 4 | 600 | 40020
Saboo et al., 2016 | http://dx.doi.org/10.1016/j.conbuildmat.2016.05.147 | 5.1 | 4.1 | 800 | 3550
Saboo et al., 2016 | http://dx.doi.org/10.1016/j.conbuildmat.2016.05.147 | 4.7 | 4 | 800 | 3550
Saboo et al., 2016 | http://dx.doi.org/10.1016/j.conbuildmat.2016.05.147 | 5.1 | 4 | 800 | 9610
Saboo et al., 2016 | http://dx.doi.org/10.1016/j.conbuildmat.2016.05.147 | 4.8 | 4 | 800 | 8280
Saboo et al., 2016 | http://dx.doi.org/10.1016/j.conbuildmat.2016.05.147 | 6.7 | 4.1 | 800 | 35730
Saboo et al., 2016 | http://dx.doi.org/10.1016/j.conbuildmat.2016.05.147 | 5.1 | 4.1 | 800 | 3170
Saboo et al., 2016 | http://dx.doi.org/10.1016/j.conbuildmat.2016.05.147 | 4.8 | 4 | 800 | 3370
Saboo et al., 2016 | http://dx.doi.org/10.1016/j.conbuildmat.2016.05.147 | 6.7 | 4 | 800 | 15430
Saboo et al., 2016 | http://dx.doi.org/10.1016/j.conbuildmat.2016.05.147 | 5.1 | 4 | 1000 | 3880
Saboo et al., 2016 | http://dx.doi.org/10.1016/j.conbuildmat.2016.05.147 | 6.7 | 4.1 | 1000 | 12620
Pais et al., 2002 | VARIABILITY OF LABORATORY FATIGUE LIFE OF ASPHALT MIXES USING FOUR POINT BENDING TEST RESULTS | 4.7 | 2.9 | 200 | 807000
Pais et al., 2002 | VARIABILITY OF LABORATORY FATIGUE LIFE OF ASPHALT MIXES USING FOUR POINT BENDING TEST RESULTS | 4.7 | 2.9 | 380 | 368000
Pais et al., 2002 | VARIABILITY OF LABORATORY FATIGUE LIFE OF ASPHALT MIXES USING FOUR POINT BENDING TEST RESULTS | 4.7 | 2.9 | 380 | 284000
Pais et al., 2002 | VARIABILITY OF LABORATORY FATIGUE LIFE OF ASPHALT MIXES USING FOUR POINT BENDING TEST RESULTS | 4.7 | 2.9 | 750 | 9950
Pais et al., 2002 | VARIABILITY OF LABORATORY FATIGUE LIFE OF ASPHALT MIXES USING FOUR POINT BENDING TEST RESULTS | 5 | 1.6 | 200 | 1370000
Pais et al., 2002 | VARIABILITY OF LABORATORY FATIGUE LIFE OF ASPHALT MIXES USING FOUR POINT BENDING TEST RESULTS | 5 | 1.6 | 380 | 433000
Pais et al., 2002 | VARIABILITY OF LABORATORY FATIGUE LIFE OF ASPHALT MIXES USING FOUR POINT BENDING TEST RESULTS | 5 | 1.6 | 380 | 368000
Pais et al., 2002 | VARIABILITY OF LABORATORY FATIGUE LIFE OF ASPHALT MIXES USING FOUR POINT BENDING TEST RESULTS | 5 | 1.6 | 750 | 35200
Pais et al., 2002 | VARIABILITY OF LABORATORY FATIGUE LIFE OF ASPHALT MIXES USING FOUR POINT BENDING TEST RESULTS | 5 | 1.6 | 750 | 26900
Pais et al., 2002 | VARIABILITY OF LABORATORY FATIGUE LIFE OF ASPHALT MIXES USING FOUR POINT BENDING TEST RESULTS | 5 | 1.6 | 750 | 21900
Pais et al., 2002 | VARIABILITY OF LABORATORY FATIGUE LIFE OF ASPHALT MIXES USING FOUR POINT BENDING TEST RESULTS | 5.3 | 1.2 | 200 | 1420000
Pais et al., 2002 | VARIABILITY OF LABORATORY FATIGUE LIFE OF ASPHALT MIXES USING FOUR POINT BENDING TEST RESULTS | 5.3 | 1.2 | 200 | 1310000
Pais et al., 2002 | VARIABILITY OF LABORATORY FATIGUE LIFE OF ASPHALT MIXES USING FOUR POINT BENDING TEST RESULTS | 5.3 | 1.2 | 380 | 470000
Pais et al., 2002 | VARIABILITY OF LABORATORY FATIGUE LIFE OF ASPHALT MIXES USING FOUR POINT BENDING TEST RESULTS | 5.3 | 1.2 | 380 | 255000
Pais et al., 2002 | VARIABILITY OF LABORATORY FATIGUE LIFE OF ASPHALT MIXES USING FOUR POINT BENDING TEST RESULTS | 5.3 | 1.2 | 750 | 17700
Pais et al., 2002 | VARIABILITY OF LABORATORY FATIGUE LIFE OF ASPHALT MIXES USING FOUR POINT BENDING TEST RESULTS | 6.5 | 5.6 | 380 | 344000
Pais et al., 2002 | VARIABILITY OF LABORATORY FATIGUE LIFE OF ASPHALT MIXES USING FOUR POINT BENDING TEST RESULTS | 6.5 | 5.6 | 380 | 251000
Pais et al., 2002 | VARIABILITY OF LABORATORY FATIGUE LIFE OF ASPHALT MIXES USING FOUR POINT BENDING TEST RESULTS | 6.5 | 5.6 | 380 | 216000
Pais et al., 2002 | VARIABILITY OF LABORATORY FATIGUE LIFE OF ASPHALT MIXES USING FOUR POINT BENDING TEST RESULTS | 6.5 | 5.6 | 380 | 215000
Pais et al., 2002 | VARIABILITY OF LABORATORY FATIGUE LIFE OF ASPHALT MIXES USING FOUR POINT BENDING TEST RESULTS | 6.5 | 5.6 | 380 | 171000
Pais et al., 2002 | VARIABILITY OF LABORATORY FATIGUE LIFE OF ASPHALT MIXES USING FOUR POINT BENDING TEST RESULTS | 6.5 | 5.6 | 380 | 156000
Pais et al., 2002 | VARIABILITY OF LABORATORY FATIGUE LIFE OF ASPHALT MIXES USING FOUR POINT BENDING TEST RESULTS | 6.5 | 5.6 | 380 | 125000
Pais et al., 2002 | VARIABILITY OF LABORATORY FATIGUE LIFE OF ASPHALT MIXES USING FOUR POINT BENDING TEST RESULTS | 6.5 | 5.6 | 380 | 114000
Pais et al., 2002 | VARIABILITY OF LABORATORY FATIGUE LIFE OF ASPHALT MIXES USING FOUR POINT BENDING TEST RESULTS | 6.5 | 5.6 | 380 | 77700
Pais et al., 2002 | VARIABILITY OF LABORATORY FATIGUE LIFE OF ASPHALT MIXES USING FOUR POINT BENDING TEST RESULTS | 6.5 | 5.6 | 750 | 16400
Pais et al., 2002 | VARIABILITY OF LABORATORY FATIGUE LIFE OF ASPHALT MIXES USING FOUR POINT BENDING TEST RESULTS | 6.5 | 5.6 | 750 | 15100
Pais et al., 2002 | VARIABILITY OF LABORATORY FATIGUE LIFE OF ASPHALT MIXES USING FOUR POINT BENDING TEST RESULTS | 6.5 | 5.6 | 750 | 14000
Pais et al., 2002 | VARIABILITY OF LABORATORY FATIGUE LIFE OF ASPHALT MIXES USING FOUR POINT BENDING TEST RESULTS | 6.5 | 5.6 | 750 | 6900
Pais et al., 2002 | VARIABILITY OF LABORATORY FATIGUE LIFE OF ASPHALT MIXES USING FOUR POINT BENDING TEST RESULTS | 6.5 | 5.6 | 750 | 5000
Pais et al., 2002 | VARIABILITY OF LABORATORY FATIGUE LIFE OF ASPHALT MIXES USING FOUR POINT BENDING TEST RESULTS | 6.5 | 5.6 | 750 | 3420
Pais et al., 2002 | VARIABILITY OF LABORATORY FATIGUE LIFE OF ASPHALT MIXES USING FOUR POINT BENDING TEST RESULTS | 6.3 | 6.6 | 220 | 587000
Pais et al., 2002 | VARIABILITY OF LABORATORY FATIGUE LIFE OF ASPHALT MIXES USING FOUR POINT BENDING TEST RESULTS | 6.3 | 6.6 | 430 | 160000
Pais et al., 2002 | VARIABILITY OF LABORATORY FATIGUE LIFE OF ASPHALT MIXES USING FOUR POINT BENDING TEST RESULTS | 6.3 | 6.6 | 430 | 115000
Pais et al., 2002 | VARIABILITY OF LABORATORY FATIGUE LIFE OF ASPHALT MIXES USING FOUR POINT BENDING TEST RESULTS | 6.3 | 6.6 | 430 | 43300
Pais et al., 2002 | VARIABILITY OF LABORATORY FATIGUE LIFE OF ASPHALT MIXES USING FOUR POINT BENDING TEST RESULTS | 6.4 | 5.6 | 220 | 1270000
Pais et al., 2002 | VARIABILITY OF LABORATORY FATIGUE LIFE OF ASPHALT MIXES USING FOUR POINT BENDING TEST RESULTS | 6.4 | 5.6 | 220 | 1050000
Pais et al., 2002 | VARIABILITY OF LABORATORY FATIGUE LIFE OF ASPHALT MIXES USING FOUR POINT BENDING TEST RESULTS | 6.4 | 5.6 | 220 | 1010000
Pais et al., 2002 | VARIABILITY OF LABORATORY FATIGUE LIFE OF ASPHALT MIXES USING FOUR POINT BENDING TEST RESULTS | 6.4 | 5.6 | 220 | 510000
Pais et al., 2002 | VARIABILITY OF LABORATORY FATIGUE LIFE OF ASPHALT MIXES USING FOUR POINT BENDING TEST RESULTS | 6.4 | 5.6 | 430 | 107000
Pais et al., 2002 | VARIABILITY OF LABORATORY FATIGUE LIFE OF ASPHALT MIXES USING FOUR POINT BENDING TEST RESULTS | 6.4 | 5.6 | 430 | 59900
Pais et al., 2002 | VARIABILITY OF LABORATORY FATIGUE LIFE OF ASPHALT MIXES USING FOUR POINT BENDING TEST RESULTS | 6.4 | 5.6 | 800 | 10000
Pais et al., 2002 | VARIABILITY OF LABORATORY FATIGUE LIFE OF ASPHALT MIXES USING FOUR POINT BENDING TEST RESULTS | 6.4 | 5.6 | 800 | 9200
Pais et al., 2002 | VARIABILITY OF LABORATORY FATIGUE LIFE OF ASPHALT MIXES USING FOUR POINT BENDING TEST RESULTS | 6.4 | 5.6 | 800 | 9130
Pais et al., 2002 | VARIABILITY OF LABORATORY FATIGUE LIFE OF ASPHALT MIXES USING FOUR POINT BENDING TEST RESULTS | 6.4 | 5.6 | 800 | 7050
Pais et al., 2002 | VARIABILITY OF LABORATORY FATIGUE LIFE OF ASPHALT MIXES USING FOUR POINT BENDING TEST RESULTS | 6.4 | 5.6 | 800 | 3450
Pais et al., 2002 | VARIABILITY OF LABORATORY FATIGUE LIFE OF ASPHALT MIXES USING FOUR POINT BENDING TEST RESULTS | 5.2 | 12.8 | 220 | 1010000
Pais et al., 2002 | VARIABILITY OF LABORATORY FATIGUE LIFE OF ASPHALT MIXES USING FOUR POINT BENDING TEST RESULTS | 5.2 | 12.8 | 220 | 884000
Pais et al., 2002 | VARIABILITY OF LABORATORY FATIGUE LIFE OF ASPHALT MIXES USING FOUR POINT BENDING TEST RESULTS | 5.2 | 12.8 | 430 | 73200
Pais et al., 2002 | VARIABILITY OF LABORATORY FATIGUE LIFE OF ASPHALT MIXES USING FOUR POINT BENDING TEST RESULTS | 5.2 | 12.8 | 430 | 68400
Pais et al., 2002 | VARIABILITY OF LABORATORY FATIGUE LIFE OF ASPHALT MIXES USING FOUR POINT BENDING TEST RESULTS | 5.2 | 12.8 | 430 | 49700
Pais et al., 2002 | VARIABILITY OF LABORATORY FATIGUE LIFE OF ASPHALT MIXES USING FOUR POINT BENDING TEST RESULTS | 5.2 | 12.8 | 430 | 36400
Pais et al., 2002 | VARIABILITY OF LABORATORY FATIGUE LIFE OF ASPHALT MIXES USING FOUR POINT BENDING TEST RESULTS | 5.2 | 12.8 | 430 | 22700
Pais et al., 2002 | VARIABILITY OF LABORATORY FATIGUE LIFE OF ASPHALT MIXES USING FOUR POINT BENDING TEST RESULTS | 6.5 | 5.9 | 430 | 882000
Pais et al., 2002 | VARIABILITY OF LABORATORY FATIGUE LIFE OF ASPHALT MIXES USING FOUR POINT BENDING TEST RESULTS | 6.5 | 5.9 | 430 | 559000
Pais et al., 2002 | VARIABILITY OF LABORATORY FATIGUE LIFE OF ASPHALT MIXES USING FOUR POINT BENDING TEST RESULTS | 6.5 | 5.9 | 430 | 255000
Pais et al., 2002 | VARIABILITY OF LABORATORY FATIGUE LIFE OF ASPHALT MIXES USING FOUR POINT BENDING TEST RESULTS | 6.5 | 5.9 | 430 | 162000
Pais et al., 2002 | VARIABILITY OF LABORATORY FATIGUE LIFE OF ASPHALT MIXES USING FOUR POINT BENDING TEST RESULTS | 6.5 | 5.9 | 430 | 151000
Pais et al., 2002 | VARIABILITY OF LABORATORY FATIGUE LIFE OF ASPHALT MIXES USING FOUR POINT BENDING TEST RESULTS | 6.5 | 5.9 | 800 | 64100
Pais et al., 2002 | VARIABILITY OF LABORATORY FATIGUE LIFE OF ASPHALT MIXES USING FOUR POINT BENDING TEST RESULTS | 6.5 | 5.9 | 800 | 4470
Pais et al., 2002 | VARIABILITY OF LABORATORY FATIGUE LIFE OF ASPHALT MIXES USING FOUR POINT BENDING TEST RESULTS | 6.5 | 5.9 | 800 | 3920
Witczak et al., 2013 | NCHRP Report 9-44 A | 4.2 | 5.4 | 240 | 9020
Witczak et al., 2013 | NCHRP Report 9-44 A | 4.2 | 5.3 | 240 | 23610
Witczak et al., 2013 | NCHRP Report 9-44 A | 4.2 | 9.3 | 190 | 75470
Witczak et al., 2013 | NCHRP Report 9-44 A | 4.2 | 10.2 | 190 | 94520
Witczak et al., 2013 | NCHRP Report 9-44 A | 4.2 | 9.4 | 190 | 71240
Witczak et al., 2013 | NCHRP Report 9-44 A | 5.2 | 4.6 | 190 | 162180
Witczak et al., 2013 | NCHRP Report 9-44 A | 5.2 | 4 | 190 | 152900
Witczak et al., 2013 | NCHRP Report 9-44 A | 5.2 | 5 | 190 | 176460
Witczak et al., 2013 | NCHRP Report 9-44 A | 5.2 | 4.9 | 240 | 67950
Witczak et al., 2013 | NCHRP Report 9-44 A | 5.2 | 4.6 | 240 | 56710
Witczak et al., 2013 | NCHRP Report 9-44 A | 5.2 | 5.7 | 240 | 25570
Witczak et al., 2013 | NCHRP Report 9-44 A | 5.2 | 10.8 | 240 | 15430
Witczak et al., 2013 | NCHRP Report 9-44 A | 5.2 | 9.2 | 240 | 20520
Witczak et al., 2013 | NCHRP Report 9-44 A | 4.2 | 5.1 | 190 | 82920
Witczak et al., 2013 | NCHRP Report 9-44 A | 4.2 | 9.4 | 240 | 13780
Witczak et al., 2013 | NCHRP Report 9-44 A | 4.2 | 9.5 | 260 | 4980
Witczak et al., 2013 | NCHRP Report 9-44 A | 4.2 | 8 | 260 | 3780
Witczak et al., 2013 | NCHRP Report 9-44 A | 5.2 | 9.1 | 190 | 137600
Witczak et al., 2013 | NCHRP Report 9-44 A | 5.2 | 9.8 | 190 | 114720
Witczak et al., 2013 | NCHRP Report 9-44 A | 5.2 | 9.8 | 260 | 9400
Witczak et al., 2013 | NCHRP Report 9-44 A | 4.2 | 5.3 | 200 | 82000
Witczak et al., 2013 | NCHRP Report 9-44 A | 4.2 | 6.8 | 200 | 90000
Witczak et al., 2013 | NCHRP Report 9-44 A | 4.2 | 9.8 | 200 | 56660
Witczak et al., 2013 | NCHRP Report 9-44 A | 4.2 | 9.3 | 140 | 67760
Witczak et al., 2013 | NCHRP Report 9-44 A | 4.2 | 9.8 | 200 | 57830
Witczak et al., 2013 | NCHRP Report 9-44 A | 4.2 | 9 | 140 | 270000
Witczak et al., 2013 | NCHRP Report 9-44 A | 4.2 | 9.1 | 200 | 51810
Witczak et al., 2013 | NCHRP Report 9-44 A | 5.2 | 4.1 | 140 | 221300
Witczak et al., 2013 | NCHRP Report 9-44 A | 5.2 | 5.3 | 140 | 700000
Witczak et al., 2013 | NCHRP Report 9-44 A | 5.2 | 4.3 | 140 | 324330
Witczak et al., 2013 | NCHRP Report 9-44 A | 5.2 | 9 | 200 | 152520
Witczak et al., 2013 | NCHRP Report 9-44 A | 4.2 | 5.6 | 140 | 130000
Witczak et al., 2013 | NCHRP Report 9-44 A | 4.2 | 10.4 | 280 | 36000
Witczak et al., 2013 | NCHRP Report 9-44 A | 5.2 | 4.4 | 200 | 129930
Witczak et al., 2013 | NCHRP Report 9-44 A | 5.2 | 4.9 | 280 | 55300
Witczak et al., 2013 | NCHRP Report 9-44 A | 5.2 | 4.9 | 280 | 72700
Witczak et al., 2013 | NCHRP Report 9-44 A | 5.2 | 9.1 | 140 | 176050
Witczak et al., 2013 | NCHRP Report 9-44 A | 4.2 | 4.7 | 200 | 39350
Witczak et al., 2013 | NCHRP Report 9-44 A | 4.2 | 4.9 | 200 | 45020
Witczak et al., 2013 | NCHRP Report 9-44 A | 4.2 | 9.7 | 260 | 23760
Witczak et al., 2013 | NCHRP Report 9-44 A | 4.2 | 9.7 | 260 | 27760
Witczak et al., 2013 | NCHRP Report 9-44 A | 5.2 | 5.2 | 260 | 54230
Witczak et al., 2013 | NCHRP Report 9-44 A | 5.2 | 9.6 | 200 | 79640
Witczak et al., 2013 | NCHRP Report 9-44 A | 5.2 | 10.8 | 200 | 85660
Witczak et al., 2013 | NCHRP Report 9-44 A | 5.2 | 9.4 | 200 | 76140
Witczak et al., 2013 | NCHRP Report 9-44 A | 5.2 | 9.2 | 260 | 30080
Witczak et al., 2013 | NCHRP Report 9-44 A | 5.2 | 9.4 | 260 | 25110
Witczak et al., 2013 | NCHRP Report 9-44 A | 4.2 | 5.8 | 260 | 21490
Witczak et al., 2013 | NCHRP Report 9-44 A | 4.2 | 4.8 | 330 | 10680
Witczak et al., 2013 | NCHRP Report 9-44 A | 4.2 | 10.2 | 200 | 39300
Witczak et al., 2013 | NCHRP Report 9-44 A | 4.2 | 9.9 | 200 | 44200
Witczak et al., 2013 | NCHRP Report 9-44 A | 5.2 | 5.5 | 200 | 107300

## Train_Full
Author | DOI | Binder content (%) | Air Voids (%) | Initial strain (µɛ) | Number of cycles (times) | Training Predicted Cycles | Validation Predicted Cycles
Li et al., 2011 | doi:10.1016/j.conbuildmat.2011.07.001 | 4 | 7.2 | 500 | 29560 | 2295.198
Li et al., 2011 | doi:10.1016/j.conbuildmat.2011.07.001 | 4.5 | 4.8 | 500 | 40150 | 2233.07
Li et al., 2011 | doi:10.1016/j.conbuildmat.2011.07.001 | 4.5 | 4.8 | 750 | 4530 | 2554.632
Li et al., 2011 | doi:10.1016/j.conbuildmat.2011.07.001 | 5 | 2.8 | 500 | 67400 | 2217.174
Li et al., 2011 | doi:10.1016/j.conbuildmat.2011.07.001 | 5 | 2.8 | 750 | 10250 | 2540.329
Li et al., 2011 | doi:10.1016/j.conbuildmat.2011.07.001 | 5.5 | 1.7 | 500 | 96590 | 2299.861
Li et al., 2011 | doi:10.1016/j.conbuildmat.2011.07.001 | 5.5 | 1.7 | 750 | 10420 | 2622.795
Li et al., 2011 | doi:10.1016/j.conbuildmat.2011.07.001 | 6 | 1.3 | 750 | 10350 | 2778.591
Li et al., 2011 | doi:10.1016/j.conbuildmat.2011.07.001 | 4 | 7.7 | 500 | 54670 | 2348.969
Li et al., 2011 | doi:10.1016/j.conbuildmat.2011.07.001 | 4 | 7.7 | 750 | 8140 |  | 2674.837
Li et al., 2011 | doi:10.1016/j.conbuildmat.2011.07.001 | 4 | 7.7 | 1000 | 4450 | 3014.965
Li et al., 2011 | doi:10.1016/j.conbuildmat.2011.07.001 | 4.5 | 5.7 | 1000 | 6980 | 2974.753
Li et al., 2011 | doi:10.1016/j.conbuildmat.2011.07.001 | 5 | 3.2 | 500 | 954660 |  | 2259.123
Li et al., 2011 | doi:10.1016/j.conbuildmat.2011.07.001 | 5 | 3.2 | 1000 | 15880 | 2907.864
Li et al., 2011 | doi:10.1016/j.conbuildmat.2011.07.001 | 5.5 | 2.1 | 750 | 66320 | 2664.572
Saboo et al., 2016 | http://dx.doi.org/10.1016/j.conbuildmat.2016.05.147 | 4.7 | 4 | 400 | 74200 |  | 2097.767
Saboo et al., 2016 | http://dx.doi.org/10.1016/j.conbuildmat.2016.05.147 | 5.1 | 4.1 | 400 | 87100 | 2264.303
Saboo et al., 2016 | http://dx.doi.org/10.1016/j.conbuildmat.2016.05.147 | 4.7 | 4 | 400 | 80000 | 2097.767
Saboo et al., 2016 | http://dx.doi.org/10.1016/j.conbuildmat.2016.05.147 | 5.1 | 4 | 400 | 151600 |  | 2253.721
Saboo et al., 2016 | http://dx.doi.org/10.1016/j.conbuildmat.2016.05.147 | 4.8 | 4 | 400 | 140350 |  | 2136.755
Saboo et al., 2016 | http://dx.doi.org/10.1016/j.conbuildmat.2016.05.147 | 5.1 | 4.1 | 400 | 137850 | 2264.303
Saboo et al., 2016 | http://dx.doi.org/10.1016/j.conbuildmat.2016.05.147 | 4.8 | 4 | 400 | 140500 | 2136.755
Saboo et al., 2016 | http://dx.doi.org/10.1016/j.conbuildmat.2016.05.147 | 4.9 | 4 | 600 | 14950 | 2433.185
Saboo et al., 2016 | http://dx.doi.org/10.1016/j.conbuildmat.2016.05.147 | 4.7 | 4 | 600 | 12850 | 2355.017
Saboo et al., 2016 | http://dx.doi.org/10.1016/j.conbuildmat.2016.05.147 | 5.1 | 4.1 | 600 | 16820 | 2522.184
Saboo et al., 2016 | http://dx.doi.org/10.1016/j.conbuildmat.2016.05.147 | 4.7 | 4 | 600 | 14950 | 2355.017
Saboo et al., 2016 | http://dx.doi.org/10.1016/j.conbuildmat.2016.05.147 | 5.1 | 4 | 600 | 28800 |  | 2511.681
Saboo et al., 2016 | http://dx.doi.org/10.1016/j.conbuildmat.2016.05.147 | 4.8 | 4 | 600 | 24400 | 2394.005
Saboo et al., 2016 | http://dx.doi.org/10.1016/j.conbuildmat.2016.05.147 | 6.7 | 4.1 | 600 | 127800 | 3154.225
Saboo et al., 2016 | http://dx.doi.org/10.1016/j.conbuildmat.2016.05.147 | 5.1 | 4.1 | 600 | 17350 |  | 2522.184
Saboo et al., 2016 | http://dx.doi.org/10.1016/j.conbuildmat.2016.05.147 | 6.7 | 4 | 600 | 40020 |  | 3143.795
Saboo et al., 2016 | http://dx.doi.org/10.1016/j.conbuildmat.2016.05.147 | 5.1 | 4.1 | 800 | 3550 |  | 2780.757
Saboo et al., 2016 | http://dx.doi.org/10.1016/j.conbuildmat.2016.05.147 | 4.7 | 4 | 800 | 3550 | 2613.263
Saboo et al., 2016 | http://dx.doi.org/10.1016/j.conbuildmat.2016.05.147 | 5.1 | 4 | 800 | 9610 | 2770.254
Saboo et al., 2016 | http://dx.doi.org/10.1016/j.conbuildmat.2016.05.147 | 4.8 | 4 | 800 | 8280 | 2652.511
Saboo et al., 2016 | http://dx.doi.org/10.1016/j.conbuildmat.2016.05.147 | 6.7 | 4.1 | 800 | 35730 | 3412.219
Saboo et al., 2016 | http://dx.doi.org/10.1016/j.conbuildmat.2016.05.147 | 5.1 | 4.1 | 800 | 3170 |  | 2780.757
Saboo et al., 2016 | http://dx.doi.org/10.1016/j.conbuildmat.2016.05.147 | 4.8 | 4 | 800 | 3370 | 2652.511
Saboo et al., 2016 | http://dx.doi.org/10.1016/j.conbuildmat.2016.05.147 | 6.7 | 4 | 800 | 15430 | 3401.775
Saboo et al., 2016 | http://dx.doi.org/10.1016/j.conbuildmat.2016.05.147 | 5.1 | 4 | 1000 | 3880 | 3029.752
Saboo et al., 2016 | http://dx.doi.org/10.1016/j.conbuildmat.2016.05.147 | 6.7 | 4.1 | 1000 | 12620 | 3670.567
Pais et al., 2002 | VARIABILITY OF LABORATORY FATIGUE LIFE OF ASPHALT MIXES USING FOUR POINT BENDING TEST RESULTS | 4.7 | 2.9 | 200 | 807000 | 2000
Pais et al., 2002 | VARIABILITY OF LABORATORY FATIGUE LIFE OF ASPHALT MIXES USING FOUR POINT BENDING TEST RESULTS | 4.7 | 2.9 | 380 | 368000 |  | 2000
Pais et al., 2002 | VARIABILITY OF LABORATORY FATIGUE LIFE OF ASPHALT MIXES USING FOUR POINT BENDING TEST RESULTS | 4.7 | 2.9 | 380 | 284000 | 2000
Pais et al., 2002 | VARIABILITY OF LABORATORY FATIGUE LIFE OF ASPHALT MIXES USING FOUR POINT BENDING TEST RESULTS | 4.7 | 2.9 | 750 | 9950 | 2433.096
Pais et al., 2002 | VARIABILITY OF LABORATORY FATIGUE LIFE OF ASPHALT MIXES USING FOUR POINT BENDING TEST RESULTS | 5 | 1.6 | 200 | 1370000 | 2000
Pais et al., 2002 | VARIABILITY OF LABORATORY FATIGUE LIFE OF ASPHALT MIXES USING FOUR POINT BENDING TEST RESULTS | 5 | 1.6 | 380 | 433000 | 2000
Pais et al., 2002 | VARIABILITY OF LABORATORY FATIGUE LIFE OF ASPHALT MIXES USING FOUR POINT BENDING TEST RESULTS | 5 | 1.6 | 380 | 368000 | 2000
Pais et al., 2002 | VARIABILITY OF LABORATORY FATIGUE LIFE OF ASPHALT MIXES USING FOUR POINT BENDING TEST RESULTS | 5 | 1.6 | 750 | 35200 | 2414.778
Pais et al., 2002 | VARIABILITY OF LABORATORY FATIGUE LIFE OF ASPHALT MIXES USING FOUR POINT BENDING TEST RESULTS | 5 | 1.6 | 750 | 26900 | 2414.778
Pais et al., 2002 | VARIABILITY OF LABORATORY FATIGUE LIFE OF ASPHALT MIXES USING FOUR POINT BENDING TEST RESULTS | 5 | 1.6 | 750 | 21900 | 2414.778
Pais et al., 2002 | VARIABILITY OF LABORATORY FATIGUE LIFE OF ASPHALT MIXES USING FOUR POINT BENDING TEST RESULTS | 5.3 | 1.2 | 200 | 1420000 |  | 2000
Pais et al., 2002 | VARIABILITY OF LABORATORY FATIGUE LIFE OF ASPHALT MIXES USING FOUR POINT BENDING TEST RESULTS | 5.3 | 1.2 | 200 | 1310000 | 2000
Pais et al., 2002 | VARIABILITY OF LABORATORY FATIGUE LIFE OF ASPHALT MIXES USING FOUR POINT BENDING TEST RESULTS | 5.3 | 1.2 | 380 | 470000 | 2013.602
Pais et al., 2002 | VARIABILITY OF LABORATORY FATIGUE LIFE OF ASPHALT MIXES USING FOUR POINT BENDING TEST RESULTS | 5.3 | 1.2 | 380 | 255000 | 2013.602
Pais et al., 2002 | VARIABILITY OF LABORATORY FATIGUE LIFE OF ASPHALT MIXES USING FOUR POINT BENDING TEST RESULTS | 5.3 | 1.2 | 750 | 17700 |  | 2491.598
Pais et al., 2002 | VARIABILITY OF LABORATORY FATIGUE LIFE OF ASPHALT MIXES USING FOUR POINT BENDING TEST RESULTS | 6.5 | 5.6 | 380 | 344000 | 2949.958
Pais et al., 2002 | VARIABILITY OF LABORATORY FATIGUE LIFE OF ASPHALT MIXES USING FOUR POINT BENDING TEST RESULTS | 6.5 | 5.6 | 380 | 251000 | 2949.958
Pais et al., 2002 | VARIABILITY OF LABORATORY FATIGUE LIFE OF ASPHALT MIXES USING FOUR POINT BENDING TEST RESULTS | 6.5 | 5.6 | 380 | 216000 | 2949.958
Pais et al., 2002 | VARIABILITY OF LABORATORY FATIGUE LIFE OF ASPHALT MIXES USING FOUR POINT BENDING TEST RESULTS | 6.5 | 5.6 | 380 | 215000 | 2949.958
Pais et al., 2002 | VARIABILITY OF LABORATORY FATIGUE LIFE OF ASPHALT MIXES USING FOUR POINT BENDING TEST RESULTS | 6.5 | 5.6 | 380 | 171000 | 2949.958
Pais et al., 2002 | VARIABILITY OF LABORATORY FATIGUE LIFE OF ASPHALT MIXES USING FOUR POINT BENDING TEST RESULTS | 6.5 | 5.6 | 380 | 156000 | 2949.958
Pais et al., 2002 | VARIABILITY OF LABORATORY FATIGUE LIFE OF ASPHALT MIXES USING FOUR POINT BENDING TEST RESULTS | 6.5 | 5.6 | 380 | 125000 | 2949.958
Pais et al., 2002 | VARIABILITY OF LABORATORY FATIGUE LIFE OF ASPHALT MIXES USING FOUR POINT BENDING TEST RESULTS | 6.5 | 5.6 | 380 | 114000 | 2949.958
Pais et al., 2002 | VARIABILITY OF LABORATORY FATIGUE LIFE OF ASPHALT MIXES USING FOUR POINT BENDING TEST RESULTS | 6.5 | 5.6 | 380 | 77700 | 2949.958
Pais et al., 2002 | VARIABILITY OF LABORATORY FATIGUE LIFE OF ASPHALT MIXES USING FOUR POINT BENDING TEST RESULTS | 6.5 | 5.6 | 750 | 16400 |  | 3425.267
Pais et al., 2002 | VARIABILITY OF LABORATORY FATIGUE LIFE OF ASPHALT MIXES USING FOUR POINT BENDING TEST RESULTS | 6.5 | 5.6 | 750 | 15100 |  | 3425.267
Pais et al., 2002 | VARIABILITY OF LABORATORY FATIGUE LIFE OF ASPHALT MIXES USING FOUR POINT BENDING TEST RESULTS | 6.5 | 5.6 | 750 | 14000 | 3425.267
Pais et al., 2002 | VARIABILITY OF LABORATORY FATIGUE LIFE OF ASPHALT MIXES USING FOUR POINT BENDING TEST RESULTS | 6.5 | 5.6 | 750 | 6900 | 3425.267
Pais et al., 2002 | VARIABILITY OF LABORATORY FATIGUE LIFE OF ASPHALT MIXES USING FOUR POINT BENDING TEST RESULTS | 6.5 | 5.6 | 750 | 5000 |  | 3425.267
Pais et al., 2002 | VARIABILITY OF LABORATORY FATIGUE LIFE OF ASPHALT MIXES USING FOUR POINT BENDING TEST RESULTS | 6.5 | 5.6 | 750 | 3420 | 3425.267
Pais et al., 2002 | VARIABILITY OF LABORATORY FATIGUE LIFE OF ASPHALT MIXES USING FOUR POINT BENDING TEST RESULTS | 6.3 | 6.6 | 220 | 587000 | 2771.382
Pais et al., 2002 | VARIABILITY OF LABORATORY FATIGUE LIFE OF ASPHALT MIXES USING FOUR POINT BENDING TEST RESULTS | 6.3 | 6.6 | 430 | 160000 | 3037.963
Pais et al., 2002 | VARIABILITY OF LABORATORY FATIGUE LIFE OF ASPHALT MIXES USING FOUR POINT BENDING TEST RESULTS | 6.3 | 6.6 | 430 | 115000 | 3037.963
Pais et al., 2002 | VARIABILITY OF LABORATORY FATIGUE LIFE OF ASPHALT MIXES USING FOUR POINT BENDING TEST RESULTS | 6.3 | 6.6 | 430 | 43300 | 3037.963
Pais et al., 2002 | VARIABILITY OF LABORATORY FATIGUE LIFE OF ASPHALT MIXES USING FOUR POINT BENDING TEST RESULTS | 6.4 | 5.6 | 220 | 1270000 |  | 2706.951
Pais et al., 2002 | VARIABILITY OF LABORATORY FATIGUE LIFE OF ASPHALT MIXES USING FOUR POINT BENDING TEST RESULTS | 6.4 | 5.6 | 220 | 1050000 | 2706.951
Pais et al., 2002 | VARIABILITY OF LABORATORY FATIGUE LIFE OF ASPHALT MIXES USING FOUR POINT BENDING TEST RESULTS | 6.4 | 5.6 | 220 | 1010000 | 2706.951
Pais et al., 2002 | VARIABILITY OF LABORATORY FATIGUE LIFE OF ASPHALT MIXES USING FOUR POINT BENDING TEST RESULTS | 6.4 | 5.6 | 220 | 510000 |  | 2706.951
Pais et al., 2002 | VARIABILITY OF LABORATORY FATIGUE LIFE OF ASPHALT MIXES USING FOUR POINT BENDING TEST RESULTS | 6.4 | 5.6 | 430 | 107000 | 2973.546
Pais et al., 2002 | VARIABILITY OF LABORATORY FATIGUE LIFE OF ASPHALT MIXES USING FOUR POINT BENDING TEST RESULTS | 6.4 | 5.6 | 430 | 59900 | 2973.546
Pais et al., 2002 | VARIABILITY OF LABORATORY FATIGUE LIFE OF ASPHALT MIXES USING FOUR POINT BENDING TEST RESULTS | 6.4 | 5.6 | 800 | 10000 |  | 3450.339
Pais et al., 2002 | VARIABILITY OF LABORATORY FATIGUE LIFE OF ASPHALT MIXES USING FOUR POINT BENDING TEST RESULTS | 6.4 | 5.6 | 800 | 9200 | 3450.339
Pais et al., 2002 | VARIABILITY OF LABORATORY FATIGUE LIFE OF ASPHALT MIXES USING FOUR POINT BENDING TEST RESULTS | 6.4 | 5.6 | 800 | 9130 | 3450.339
Pais et al., 2002 | VARIABILITY OF LABORATORY FATIGUE LIFE OF ASPHALT MIXES USING FOUR POINT BENDING TEST RESULTS | 6.4 | 5.6 | 800 | 7050 |  | 3450.339
Pais et al., 2002 | VARIABILITY OF LABORATORY FATIGUE LIFE OF ASPHALT MIXES USING FOUR POINT BENDING TEST RESULTS | 6.4 | 5.6 | 800 | 3450 | 3450.339
Pais et al., 2002 | VARIABILITY OF LABORATORY FATIGUE LIFE OF ASPHALT MIXES USING FOUR POINT BENDING TEST RESULTS | 5.2 | 12.8 | 220 | 1010000 |  | 2993.617
Pais et al., 2002 | VARIABILITY OF LABORATORY FATIGUE LIFE OF ASPHALT MIXES USING FOUR POINT BENDING TEST RESULTS | 5.2 | 12.8 | 220 | 884000 | 2993.617
Pais et al., 2002 | VARIABILITY OF LABORATORY FATIGUE LIFE OF ASPHALT MIXES USING FOUR POINT BENDING TEST RESULTS | 5.2 | 12.8 | 430 | 73200 | 3263.258
Pais et al., 2002 | VARIABILITY OF LABORATORY FATIGUE LIFE OF ASPHALT MIXES USING FOUR POINT BENDING TEST RESULTS | 5.2 | 12.8 | 430 | 68400 | 3263.258
Pais et al., 2002 | VARIABILITY OF LABORATORY FATIGUE LIFE OF ASPHALT MIXES USING FOUR POINT BENDING TEST RESULTS | 5.2 | 12.8 | 430 | 49700 | 3263.258
Pais et al., 2002 | VARIABILITY OF LABORATORY FATIGUE LIFE OF ASPHALT MIXES USING FOUR POINT BENDING TEST RESULTS | 5.2 | 12.8 | 430 | 36400 | 3263.258
Pais et al., 2002 | VARIABILITY OF LABORATORY FATIGUE LIFE OF ASPHALT MIXES USING FOUR POINT BENDING TEST RESULTS | 5.2 | 12.8 | 430 | 22700 | 3263.258
Pais et al., 2002 | VARIABILITY OF LABORATORY FATIGUE LIFE OF ASPHALT MIXES USING FOUR POINT BENDING TEST RESULTS | 6.5 | 5.9 | 430 | 882000 | 3044.714
Pais et al., 2002 | VARIABILITY OF LABORATORY FATIGUE LIFE OF ASPHALT MIXES USING FOUR POINT BENDING TEST RESULTS | 6.5 | 5.9 | 430 | 559000 | 3044.714
Pais et al., 2002 | VARIABILITY OF LABORATORY FATIGUE LIFE OF ASPHALT MIXES USING FOUR POINT BENDING TEST RESULTS | 6.5 | 5.9 | 430 | 255000 | 3044.714
Pais et al., 2002 | VARIABILITY OF LABORATORY FATIGUE LIFE OF ASPHALT MIXES USING FOUR POINT BENDING TEST RESULTS | 6.5 | 5.9 | 430 | 162000 |  | 3044.714
Pais et al., 2002 | VARIABILITY OF LABORATORY FATIGUE LIFE OF ASPHALT MIXES USING FOUR POINT BENDING TEST RESULTS | 6.5 | 5.9 | 430 | 151000 |  | 3044.714
Pais et al., 2002 | VARIABILITY OF LABORATORY FATIGUE LIFE OF ASPHALT MIXES USING FOUR POINT BENDING TEST RESULTS | 6.5 | 5.9 | 800 | 64100 | 3521.187
Pais et al., 2002 | VARIABILITY OF LABORATORY FATIGUE LIFE OF ASPHALT MIXES USING FOUR POINT BENDING TEST RESULTS | 6.5 | 5.9 | 800 | 4470 | 3521.187
Pais et al., 2002 | VARIABILITY OF LABORATORY FATIGUE LIFE OF ASPHALT MIXES USING FOUR POINT BENDING TEST RESULTS | 6.5 | 5.9 | 800 | 3920 | 3521.187
Witczak et al., 2013 | NCHRP Report 9-44 A | 4.2 | 5.4 | 240 | 9020 | 2000
Witczak et al., 2013 | NCHRP Report 9-44 A | 4.2 | 5.3 | 240 | 23610 | 2000
Witczak et al., 2013 | NCHRP Report 9-44 A | 4.2 | 9.3 | 190 | 75470 | 2199.451
Witczak et al., 2013 | NCHRP Report 9-44 A | 4.2 | 10.2 | 190 | 94520 | 2298.354
Witczak et al., 2013 | NCHRP Report 9-44 A | 4.2 | 9.4 | 190 | 71240 | 2210.413
Witczak et al., 2013 | NCHRP Report 9-44 A | 5.2 | 4.6 | 190 | 162180 | 2086.089
Witczak et al., 2013 | NCHRP Report 9-44 A | 5.2 | 4 | 190 | 152900 | 2022.841
Witczak et al., 2013 | NCHRP Report 9-44 A | 5.2 | 5 | 190 | 176460 | 2128.417
Witczak et al., 2013 | NCHRP Report 9-44 A | 5.2 | 4.9 | 240 | 67950 |  | 2182.148
Witczak et al., 2013 | NCHRP Report 9-44 A | 5.2 | 4.6 | 240 | 56710 | 2150.402
Witczak et al., 2013 | NCHRP Report 9-44 A | 5.2 | 5.7 | 240 | 25570 | 2266.804
Witczak et al., 2013 | NCHRP Report 9-44 A | 5.2 | 10.8 | 240 | 15430 | 2806.484
Witczak et al., 2013 | NCHRP Report 9-44 A | 5.2 | 9.2 | 240 | 20520 |  | 2637.173
Witczak et al., 2013 | NCHRP Report 9-44 A | 4.2 | 5.1 | 190 | 82920 |  | 2000
Witczak et al., 2013 | NCHRP Report 9-44 A | 4.2 | 9.4 | 240 | 13780 |  | 2273.075
Witczak et al., 2013 | NCHRP Report 9-44 A | 4.2 | 9.5 | 260 | 4980 | 2309.091
Witczak et al., 2013 | NCHRP Report 9-44 A | 4.2 | 8 | 260 | 3780 | 2147.564
Witczak et al., 2013 | NCHRP Report 9-44 A | 5.2 | 9.1 | 190 | 137600 | 2562.278
Witczak et al., 2013 | NCHRP Report 9-44 A | 5.2 | 9.8 | 190 | 114720 | 2636.352
Witczak et al., 2013 | NCHRP Report 9-44 A | 5.2 | 9.8 | 260 | 9400 | 2726.389
Witczak et al., 2013 | NCHRP Report 9-44 A | 4.2 | 5.3 | 200 | 82000 | 2000
Witczak et al., 2013 | NCHRP Report 9-44 A | 4.2 | 6.8 | 200 | 90000 | 2000
Witczak et al., 2013 | NCHRP Report 9-44 A | 4.2 | 9.8 | 200 | 56660 |  | 2266.729
Witczak et al., 2013 | NCHRP Report 9-44 A | 4.2 | 9.3 | 140 | 67760 | 2137.366
Witczak et al., 2013 | NCHRP Report 9-44 A | 4.2 | 9.8 | 200 | 57830 | 2266.729
Witczak et al., 2013 | NCHRP Report 9-44 A | 4.2 | 9 | 140 | 270000 | 2104.339
Witczak et al., 2013 | NCHRP Report 9-44 A | 4.2 | 9.1 | 200 | 51810 | 2190.13
Witczak et al., 2013 | NCHRP Report 9-44 A | 5.2 | 4.1 | 140 | 221300 | 2000
Witczak et al., 2013 | NCHRP Report 9-44 A | 5.2 | 5.3 | 140 | 700000 | 2096.259
Witczak et al., 2013 | NCHRP Report 9-44 A | 5.2 | 4.3 | 140 | 324330 | 2000
Witczak et al., 2013 | NCHRP Report 9-44 A | 5.2 | 9 | 200 | 152520 |  | 2564.559
Witczak et al., 2013 | NCHRP Report 9-44 A | 4.2 | 5.6 | 140 | 130000 | 2000
Witczak et al., 2013 | NCHRP Report 9-44 A | 4.2 | 10.4 | 280 | 36000 | 2432.4
Witczak et al., 2013 | NCHRP Report 9-44 A | 5.2 | 4.4 | 200 | 129930 | 2077.788
Witczak et al., 2013 | NCHRP Report 9-44 A | 5.2 | 4.9 | 280 | 55300 |  | 2233.598
Witczak et al., 2013 | NCHRP Report 9-44 A | 5.2 | 4.9 | 280 | 72700 |  | 2233.598
Witczak et al., 2013 | NCHRP Report 9-44 A | 5.2 | 9.1 | 140 | 176050 | 2497.966
Witczak et al., 2013 | NCHRP Report 9-44 A | 4.2 | 4.7 | 200 | 39350 | 2000
Witczak et al., 2013 | NCHRP Report 9-44 A | 4.2 | 4.9 | 200 | 45020 | 2000
Witczak et al., 2013 | NCHRP Report 9-44 A | 4.2 | 9.7 | 260 | 23760 | 2330.915
Witczak et al., 2013 | NCHRP Report 9-44 A | 4.2 | 9.7 | 260 | 27760 | 2330.915
Witczak et al., 2013 | NCHRP Report 9-44 A | 5.2 | 5.2 | 260 | 54230 | 2239.619
Witczak et al., 2013 | NCHRP Report 9-44 A | 5.2 | 9.6 | 200 | 79640 | 2628.05
Witczak et al., 2013 | NCHRP Report 9-44 A | 5.2 | 10.8 | 200 | 85660 | 2755.034
Witczak et al., 2013 | NCHRP Report 9-44 A | 5.2 | 9.4 | 200 | 76140 | 2606.886
Witczak et al., 2013 | NCHRP Report 9-44 A | 5.2 | 9.2 | 260 | 30080 | 2662.897
Witczak et al., 2013 | NCHRP Report 9-44 A | 5.2 | 9.4 | 260 | 25110 | 2684.061
Witczak et al., 2013 | NCHRP Report 9-44 A | 4.2 | 5.8 | 260 | 21490 | 2000
Witczak et al., 2013 | NCHRP Report 9-44 A | 4.2 | 4.8 | 330 | 10680 | 2000
Witczak et al., 2013 | NCHRP Report 9-44 A | 4.2 | 10.2 | 200 | 39300 | 2310.735
Witczak et al., 2013 | NCHRP Report 9-44 A | 4.2 | 9.9 | 200 | 44200 | 2277.708
Witczak et al., 2013 | NCHRP Report 9-44 A | 5.2 | 5.5 | 200 | 107300 | 2194.19

## Test
Author | DOI | Binder content (%) | Air Voids (%) | Initial strain (µɛ) | Number of cycles (times) | Predicted Cycles
Li et al., 2011 | doi:10.1016/j.conbuildmat.2011.07.001 | 4 | 7.2 | 750 | 4160 | 2621.005
Li et al., 2011 | doi:10.1016/j.conbuildmat.2011.07.001 | 6 | 1.3 | 500 | 123790 | 2455.864
Li et al., 2011 | doi:10.1016/j.conbuildmat.2011.07.001 | 4.5 | 5.7 | 500 | 128700 | 2328.308
Li et al., 2011 | doi:10.1016/j.conbuildmat.2011.07.001 | 4.5 | 5.7 | 750 | 24000 | 2649.87
Li et al., 2011 | doi:10.1016/j.conbuildmat.2011.07.001 | 5 | 3.2 | 750 | 59150 | 2582.34
Li et al., 2011 | doi:10.1016/j.conbuildmat.2011.07.001 | 5.5 | 2.1 | 1000 | 17580 | 2988.798
Saboo et al., 2016 | http://dx.doi.org/10.1016/j.conbuildmat.2016.05.147 | 4.9 | 4 | 400 | 75850 | 2175.744
Saboo et al., 2016 | http://dx.doi.org/10.1016/j.conbuildmat.2016.05.147 | 4.8 | 4 | 600 | 16820 | 2394.005
Saboo et al., 2016 | http://dx.doi.org/10.1016/j.conbuildmat.2016.05.147 | 4.8 | 4 | 1000 | 3880 | 2913.351
Saboo et al., 2016 | http://dx.doi.org/10.1016/j.conbuildmat.2016.05.147 | 6.7 | 4 | 1000 | 3170 | 3660.123
Pais et al., 2002 | VARIABILITY OF LABORATORY FATIGUE LIFE OF ASPHALT MIXES USING FOUR POINT BENDING TEST RESULTS | 4.7 | 2.9 | 200 | 188000 | 2000
Pais et al., 2002 | VARIABILITY OF LABORATORY FATIGUE LIFE OF ASPHALT MIXES USING FOUR POINT BENDING TEST RESULTS | 4.7 | 2.9 | 380 | 299000 | 2000
Pais et al., 2002 | VARIABILITY OF LABORATORY FATIGUE LIFE OF ASPHALT MIXES USING FOUR POINT BENDING TEST RESULTS | 4.7 | 2.9 | 750 | 9000 | 2433.096
Pais et al., 2002 | VARIABILITY OF LABORATORY FATIGUE LIFE OF ASPHALT MIXES USING FOUR POINT BENDING TEST RESULTS | 4.7 | 2.9 | 750 | 8600 | 2433.096
Pais et al., 2002 | VARIABILITY OF LABORATORY FATIGUE LIFE OF ASPHALT MIXES USING FOUR POINT BENDING TEST RESULTS | 4.7 | 2.9 | 750 | 8150 | 2433.096
Pais et al., 2002 | VARIABILITY OF LABORATORY FATIGUE LIFE OF ASPHALT MIXES USING FOUR POINT BENDING TEST RESULTS | 5 | 1.6 | 750 | 77300 | 2414.778
Pais et al., 2002 | VARIABILITY OF LABORATORY FATIGUE LIFE OF ASPHALT MIXES USING FOUR POINT BENDING TEST RESULTS | 5.3 | 1.2 | 750 | 28200 | 2491.598
Pais et al., 2002 | VARIABILITY OF LABORATORY FATIGUE LIFE OF ASPHALT MIXES USING FOUR POINT BENDING TEST RESULTS | 5.3 | 1.2 | 750 | 24100 | 2491.598
Pais et al., 2002 | VARIABILITY OF LABORATORY FATIGUE LIFE OF ASPHALT MIXES USING FOUR POINT BENDING TEST RESULTS | 6.5 | 5.6 | 200 | 1420000 | 2722.304
Pais et al., 2002 | VARIABILITY OF LABORATORY FATIGUE LIFE OF ASPHALT MIXES USING FOUR POINT BENDING TEST RESULTS | 6.5 | 5.6 | 750 | 12900 | 3425.267
Pais et al., 2002 | VARIABILITY OF LABORATORY FATIGUE LIFE OF ASPHALT MIXES USING FOUR POINT BENDING TEST RESULTS | 6.5 | 5.6 | 750 | 10200 | 3425.267
Pais et al., 2002 | VARIABILITY OF LABORATORY FATIGUE LIFE OF ASPHALT MIXES USING FOUR POINT BENDING TEST RESULTS | 6.5 | 5.6 | 750 | 9450 | 3425.267
Pais et al., 2002 | VARIABILITY OF LABORATORY FATIGUE LIFE OF ASPHALT MIXES USING FOUR POINT BENDING TEST RESULTS | 6.5 | 5.6 | 750 | 4600 | 3425.267
Pais et al., 2002 | VARIABILITY OF LABORATORY FATIGUE LIFE OF ASPHALT MIXES USING FOUR POINT BENDING TEST RESULTS | 6.4 | 5.6 | 220 | 1200000 | 2706.951
Pais et al., 2002 | VARIABILITY OF LABORATORY FATIGUE LIFE OF ASPHALT MIXES USING FOUR POINT BENDING TEST RESULTS | 6.4 | 5.6 | 220 | 805000 | 2706.951
Pais et al., 2002 | VARIABILITY OF LABORATORY FATIGUE LIFE OF ASPHALT MIXES USING FOUR POINT BENDING TEST RESULTS | 6.4 | 5.6 | 220 | 760000 | 2706.951
Pais et al., 2002 | VARIABILITY OF LABORATORY FATIGUE LIFE OF ASPHALT MIXES USING FOUR POINT BENDING TEST RESULTS | 6.4 | 5.6 | 430 | 82300 | 2973.546
Pais et al., 2002 | VARIABILITY OF LABORATORY FATIGUE LIFE OF ASPHALT MIXES USING FOUR POINT BENDING TEST RESULTS | 6.4 | 5.6 | 430 | 68200 | 2973.546
Pais et al., 2002 | VARIABILITY OF LABORATORY FATIGUE LIFE OF ASPHALT MIXES USING FOUR POINT BENDING TEST RESULTS | 5.2 | 12.8 | 220 | 638000 | 2993.617
Pais et al., 2002 | VARIABILITY OF LABORATORY FATIGUE LIFE OF ASPHALT MIXES USING FOUR POINT BENDING TEST RESULTS | 5.2 | 12.8 | 430 | 27600 | 3263.258
Pais et al., 2002 | VARIABILITY OF LABORATORY FATIGUE LIFE OF ASPHALT MIXES USING FOUR POINT BENDING TEST RESULTS | 6.5 | 5.9 | 800 | 22700 | 3521.187
Pais et al., 2002 | VARIABILITY OF LABORATORY FATIGUE LIFE OF ASPHALT MIXES USING FOUR POINT BENDING TEST RESULTS | 6.5 | 5.9 | 800 | 11100 | 3521.187
Pais et al., 2002 | VARIABILITY OF LABORATORY FATIGUE LIFE OF ASPHALT MIXES USING FOUR POINT BENDING TEST RESULTS | 6.5 | 5.9 | 800 | 7520 | 3521.187
Witczak et al., 2013 | NCHRP Report 9-44 A | 4.2 | 5.3 | 240 | 14640 | 2000
Witczak et al., 2013 | NCHRP Report 9-44 A | 4.2 | 6.2 | 190 | 134460 | 2000
Witczak et al., 2013 | NCHRP Report 9-44 A | 4.2 | 10.2 | 240 | 10640 | 2360.45
Witczak et al., 2013 | NCHRP Report 9-44 A | 4.2 | 5.8 | 200 | 70000 | 2000
Witczak et al., 2013 | NCHRP Report 9-44 A | 4.2 | 9.4 | 140 | 44490 | 2148.375
Witczak et al., 2013 | NCHRP Report 9-44 A | 5.2 | 9.6 | 200 | 104710 | 2628.05
Witczak et al., 2013 | NCHRP Report 9-44 A | 5.2 | 9.6 | 200 | 63090 | 2628.05
Witczak et al., 2013 | NCHRP Report 9-44 A | 5.2 | 4.7 | 200 | 148100 | 2109.534
Witczak et al., 2013 | NCHRP Report 9-44 A | 5.2 | 10.1 | 140 | 159400 | 2603.785
Witczak et al., 2013 | NCHRP Report 9-44 A | 4.2 | 5.4 | 200 | 38210 | 2000
Witczak et al., 2013 | NCHRP Report 9-44 A | 4.2 | 10.7 | 260 | 24920 | 2440.196
Witczak et al., 2013 | NCHRP Report 9-44 A | 5.2 | 5 | 260 | 58540 | 2218.455
Witczak et al., 2013 | NCHRP Report 9-44 A | 5.2 | 5.9 | 260 | 48710 | 2313.692
Witczak et al., 2013 | NCHRP Report 9-44 A | 5.2 | 9.5 | 260 | 25310 | 2694.644
Witczak et al., 2013 | NCHRP Report 9-44 A | 4.2 | 5.6 | 330 | 14040 | 2000
Witczak et al., 2013 | NCHRP Report 9-44 A | 5.2 | 4.8 | 200 | 72570 | 2120.116
Witczak et al., 2013 | NCHRP Report 9-44 A | 5.2 | 5.6 | 330 | 33160 | 2371.984
Witczak et al., 2013 | NCHRP Report 9-44 A | 5.2 | 5.1 | 330 | 26140 | 2319.074